## Data sheet for size group
People who found the papers related to compartive studies of nanomaterial size dependent cellular uptake please keep the data here
Nanomaterial | Shape | Size (nm) | Cell name | cellular uptake | Cytotoxicity (mg/mL) | Observation | Ref |  |  | capping agent
PdNPs | Cubical | 6nm | Hela |  |  |  | https://pubs.rsc.org/en/content/articlehtml/2018/ra/c7ra11400a |  |  | PVP, AA, and KBr
|  | 12nm | Hela |  | 35 μg mL−1 | 35 μg mL−1 |  |  |  | PVP, AA, and KBr
|  | 20nm | Hela |  | 12 μg mL−1, | 12 μg mL−1, |  |  |  | PVP, AA, and KBr
|  | 20nm | HEK293 |  | 10 ug mL-1 | From the image |  |  |  | PVP, AA, and KBr
SeNPs | spherical | 0 nm to 50 nm | HeLa-229 cells |  | 10 μmol·L−1 |  | https://www.ncbi.nlm.nih.gov/pmc/articles/PMC5901133/ |  |  | SPS surface decoration
AuNPs |  | 50nm | hela | Highest of all sizes | 1.X10^9 gold nanoparticles/ml | Size 50 nm has the higehest cellular uptake | https://www.jstor.org/stable/pdf/40605584.pdf?refreqid=fastly-default%3Afc889048c1eff9553dd41759b2cc4c0d&ab_segments=0%2Fbasic_search_gsv2%2Fcontrol&origin=&initiator=&acceptTC=1 |  |  | Citrate
|  | 14 nm | hela |  | 1 X 10^8 goldnanoparticles/ml
|  | 74nm | hela |  | 1 X 10^7 goldnanoparticles/ml |  |  |  | Mention the Colour coading
silver-modified GO nanosheets | single-walled carbon nanotubes (SWCNTs) | 50 nm | HEK293 cells. |  | 100 μg/mL, | HEK293 cells show reduced (p < 0.05) viability and proliferation with increasing concentrations of graphene oxide. | https://www.mdpi.com/2079-4991/9/7/969 | graphene oxide | Teja
AgNPs | spherical | 30±5nm | HeLa |  | 2×10^4 AgNPs-G/cell. |  | https://sci-hub.ru/10.1016/j.tiv.2017.02.014 |  | sravani
AuNP |  | 25 nM | HeLa |  | 2.8 × 105 cells per well) |  | https://jstor.org/stable/pdf/26506331.pdf?refreqid=fastly-default%3Af813d55e59a4ffcfcee8770af1da56a4&ab_segments=0%2Fbasic_search_gsv2%2Fcontrol&origin=&initiator=&acceptTC=1
|  | 25 nM | HeLa |  | 3.5 × 104 cells per well |  |  |  |  | PEG
TGA/TGH CdTe QDs | ` | quantum dots | HeLa |  | 45 μg mL−1 |  | https://pubs.rsc.org/en/content/articlehtml/2019/ra/c9ra00022d | fluorescent nanodiamond
AS-Ag NPs | spherical | 6 to 7 nm | HEK-293 and HeLa cells |  | 200–6.25 μg/mL(25 μg/mL) | 25 μg/mL as the desired concentration for effective antibacterial activity and supports IC50 cell death in anti-pro- liferation effect on HeLa cell | https://www.sciencedirect.com/science/article/pii/S1369800119304019?via%3Dihub |  |  | UV sterilized
Nano-TiO2 P25 | crystal structure of 25% rutile and 75% anatase | 21 nm | HeLa |  | 100 μg/mL(60% compared with 0 μg/mL) | The toxicity analysis was done on 0, 5, 50, 100, 500 μg/mL at 50μg/ml there was no apparent cytotoxicity but significant phototoxicity(cell viability decreased below 50%).When the concentration was increased to 100 µg/mL or 500 µg/mL, the cell viability was decreased by about 60% and 80% compared with 0 µg/mL. | https://www.ncbi.nlm.nih.gov/pmc/articles/PMC7602383/
500 μg/mL viability HeLa cells decreased by 80%,
50 μg/mL(No cytotoxicity)
50 μg/mL(phototoxicity )cell viability decreased below 50%.
GdCo@CNP |  | 20–50nm | HeLa cancer cell |  | 0.09677 μg nanoparticles (washing out of free nanoparticles from the cells) | 55% HeLa cancer-cell death, which is higher than 52% cancer-cell death obtained with BCo@CNPs. | https://pubs.acs.org/doi/10.1021/acsomega.1c06603 |  |  | Carbon-coated Gd-doped cobalt nanoparticle
CH-AuNPs |  | 3–10 nm | cervical (HeLa) |  | 75 µM- 85% cell viability loss | 75 µM, which increased with the concentration, reaching 85% and 100% of cell viability loss, respectively, at 150 µM | https://www.tandfonline.com/doi/full/10.2147/IJN.S165289 |  |  | chitosan (CH)
150 - 100% cell viability loss
AgNPs | spherical | 429.45 nm | HEK-293 cells |  | 2.5 μL/mL | 100% inhibition | https://www.tandfonline.com/doi/epdf/10.2147/IJN.S289008?needAccess=true
|  |  | HeLa cells |  |  | 75%
SiO2 | bell-shaped | 70 nm | HeLa cells |  | 50 μg/mL | Cytotoxicity: 70nm >200 nm, 500nm | https://www.tandfonline.com/doi/epdf/10.2147/IJN.S276105?needAccess=true
200 nm
500 nm
|  | 10nm | Rat hippocampal cells HEK293. |  | 0.0001−5 mg/mL | Cytotoxicity: 10nm >30 nm>100nm>400 nm>1500 nm
30nm
100nm
400nm
1500 nm
Fe2O3-NPs | [6 empty] | https://www.tandfonline.com/doi/full/10.2147/IJN.S231679
Agnp | spherical | 100nm | Hek 293 |  | 0.5 ug ml-1 | spherical nanoparticles of sizes less than 100 nm that are effectively cytotoxic in comparison to microparticles.The AgNPs were less effective against HeLa cells in comparison to HEK-293 cells.
| spherical | 429.45nm | Hek 293 |  | 1.25 ug ml-1 |  |  | https://www.tandfonline.com/doi/epdf/10.2147/IJN.S289008?needAccess=true
| spherical |  | hela |  | 1.94 ug ml-1
Agnp | spherical | 10-18nm | Hek 293 |  | 100 μg/mL. | Results of cytotoxicity study suggest that the green synthesized AuNPs have excellent cell viability even at higher concentrations for both the cell type |  | https://sci-hub.ru/10.1002/slct.202001230
| spherical | 10-18nm | Hek 293 |  | 400μg/mL.
| spherical | 10-18nm | hela cells |  | 100 μg/mL.
Agnp | spherical | 10-18nm | hela cells |  | 400 μg/mL.
| spherical | 15-45nm |  |  | 100 μg/mL. | the un-doped ZnO NPs was observed to cause more toxic effects on U87 cells when being compared to the case of silver-doped zinc oxide nanoparticles |  | https://www.sciencedirect.com/science/article/abs/pii/S0022286021020834
| spherical | 15-45nm |  |  | 100 μg/mL.
Ag NPs | spherical | 2-5nm | HeLa |  | 60 μg/mL. | the 2–5 nm NPs give a TT value of 60 μg/mL,46 while with the same cells, for 10–100 nm NPs this value is 10–20 μg/mL.44 |  | https://www.tandfonline.com/doi/epdf/10.2147/NSA.S78134?needAccess=true
| spherical | 10nm | HeLa |  | 10 μg/mL.
| spherical | 50nm | HeLa |  | 20 μg/mL.
AlNps | Rod shaped | 6.2 ± 0.6 (long) | Hek 293 |  | 20 μg/mL. | ATP production was the most decreased in HEK-293 cells and BEAS-2B cells exposed to 20 µg/mL long-AlNRs, and significant differences between both types of AlNRs were observed in HEK-293, BEAS2B, and H9C2 cells (Fig. 7). long-AlNRs induced significant membrane damage in HEK-293 and BEAS-2B cells (Fig. 8).In this study, we evaluated the cytotoxicity of two types of AlNRs using MTT, ATP, and LDH assays, as well as the xCELLigence system, and long-AlNRs generally induced stronger toxicity compared with short-AlNRs.
AlNps | Rod shaped | 2.1 ± 0.4 | Hek 293 |  | 20 μg/mL. |  |  | https://link.springer.com/article/10.1007/s00204-014-1332-5
Agnp | spherical | 10nm citrate | human lung cell |  | 50 μg/mL. | significant toxicity was observed after 24 h for the 10 nm citratecoated (p ≤ 0.05) and the 10 nm PVP coated (p ≤ 0.0001) AgNPs at the highest dose (50 μg/mL). None of the larger sized AgNPs altered the cell viability. The results showed cytotoxicity only of the 10 nm particles independent of surface coating .This study thus provides support for the so called ‘Trojan horse’ mechanism by whichthe particle form facilitates uptake thereby increasing themetal cellular bioavailability |  | https://particleandfibretoxicology.biomedcentral.com/articles/10.1186/1743-8977-11-11
| spherical | 10 nm pvp |  |  | 50 μg/mL.
| spherical | 40 nm citrate |  |  | 50 μg/mL.
| spherical | 75nm citrate |  |  | 50 μg/mL.
| spherical | 50 nm uncoated |  |  | 10 μg/mL.
Zn s Np | spherical | 4 nm | hek 293 |  | 100 μL. | There is a significant reduction in toxicity of the cells treated with 4 nm (LD50 ¼ 4.84 mM) as compared to 25 nm (LD50 ¼ 2.34 mM) under DMEM media w/o FBS. It is important to note that the toxicity is the highest in cells treated with NPs of size 25 nm irrespective of the FBS content in the media,even though FBS is a major factor for the viabilityof cells (Figure 6). Similarly, the toxicity is decreased with increase in FBS concentration |  | https://www.tandfonline.com/doi/full/10.1080/17435390.2019.1602678?scroll=top&needAccess=true
| spherical | 10 nm |  |  | 100 μL.
| spherical | 25 nm |  |  | 100μL.
spherical
Gold nm | quasi-spherical | 10nm | hela cells |  | 50 μg × ml−1 | gold NPs of 15 nm in size are nontoxic at up to 60-fold higher concentrations | https://pubs.rsc.org/en/content/articlehtml/2013/nr/c3nr01550e
| quasi-spherical | 30nm | hela cells |  | 25 μg × ml−1
Gold nm | nanorod | 65 nm | hela cells |  | 0.5 mM | HeLa cells incubated with PEG-stabilized Au NRs at concentrations up to 0.5 mM survived with more than 90% viability after 24 h, as per MTT assay. | https://sci-hub.se/https://doi.org/10.1002/jat.4061
| nanospheres | 10 nm | HeLa, HEK293T |  | 100 µM | Our results indicate that Au nanospheres and nanorods showed cytotoxicity dependent on the concentration and time interval of incubation with HEK293T and HeLa cells | https://sci-hub.se/https://doi.org/10.1007/s10856-017-5902-y
Gold nm | nanoflowers | 370nm | HeLa, HEK293T |  | 300 µM
| nanorods | 41 nm | HeLa, HEK293T |  | 100 µM
Gold nm | nanoprisms | 160 nm | HeLa, HEK293T |  | 110 µM
| nanostars | 240 nm | HeLa, HEK293T |  | 90 µM
Gold nm | rod | 65 × 11 nm | hela |  | 0.5 mM | 80% cell death with 0.05 mM CTAB-coated nanorods, only 10% cell death at 0.5 mM PEG-coated nanorods | https://sci-hub.se/https://pubs.acs.org/doi/abs/10.1021/ar800035u
| sphere | 18 nm | hela |  | 100 µM | gold nanoparticles did not cause significant gene-expression patterns or cyotoxicity even though they were internalized in the cells.
Gold nm | rod | 40 × 5 nm | hela |  | 15 µg/mL | At a similar concentration, it was observed that AuNRs could induce a higher level of cell death compared to AuNPs (P<0.05). For instance, at a concentration of 15 µg/mL, cell viability was 40% for AuNPs and 22% for AuNRs. | https://www.ncbi.nlm.nih.gov/pmc/articles/PMC8343815/
| sphere | 40 nm | hela |  | 15 µg/mL
Zno | tubes | 50 micro meter | Hela |  | 50 μg/mL. | In the case of carbon nanotubes and GO, it is the morphology rather than the composition factor that triggers the cytotoxic response in the HeLa cells |  | https://www.hindawi.com/journals/jnm/2019/7518482/
Zno | wires | 500 nm | Hela |  | 50 μg/mL.
AuNP | SPHERE | 43 NM | HELA |  | 1.9 × 10−5 M m | while in the cases of gold nanospheres, we found that only at concentrations below 1.9 × 10−5 M metabolic activity was normal. Our preliminary results did not indicate any perceivable harmful toxicity to cell membrane, cytoskeleton or nucleus due to our nanospheres at 1.9 × 10−5 Mthese authors also found that spherical gold nanoparticles were more efficiently ingested than nanorods, but in this case, nanorods showed lower toxicity.
AuNP | NANORODS | 17.2 × 37.8 nm | HELA |  | 2.9 × 10−7 M to 3.0 × 10−4 M

## Data sheet for shape group
People who found the papers related to compartive studies of nanomaterial shape dependent cellular uptake please keep the data here
Nanomaterial | Shape | Size (nm) | Cell name | cellular uptake | Cytotoxicity (mg/mL) | Observation | Ref
Polysterene NP | Spheres | 20 | Hela | More for spheres | 50(ug/ml) | Cell viability decrease drastically if we increase concentration from 50 to 400 for spheres. Where as for disks, viability didn't decrease much even after concentration of 50. So spheres are more toxic compared to disc | https://pubs.acs.org/doi/abs/10.1021/am300840p
| Disks |  | Hela |  | >400
| Spheres |  | HEK |  | 50
| Disks |  | HEK |  | >400
Ag NP | Spheres | 100 | hek |  | 0.5ul/ml |  | https://www.tandfonline.com/doi/full/10.2147/IJN.S289008
| Spheres | 100 | Hela |  | 1.25
Zinc Oxide NP | Rods | 100-200 | Hek | rods>flowers | 50(ug/ml) | Flower edges are rounded when compared to rods so less penetrartion into the cells, so lesser toxic and lesser uptake compared to rods | https://pubmed.ncbi.nlm.nih.gov/21140179/#:~:text=Among%20all%20the%20nanostructures%2C%20nanoparticles,cells%20at%20all%20effective%20concentrations
| flowers |  | Hek |  | 100
| Rods |  | Hela |  | 25
| Rods |  | hela |  | 50
AuNP | Spheres | 50 | hela |  | 0.1(ug/ml) | Gold spheres that too with 50nm were found too be having higher toxicity compared to rods and cibes | https://academic.oup.com/toxres/article/4/4/796/5573540
| Rods | 10x45 |  |  | 0.3
| Cubes | 50 |  |  | 0.6
AuNP | Spheres | 43 | hela |  | 1.5 |  | https://www.tandfonline.com/doi/full/10.3109/17435390.2010.528847
| Rods | 39 | hela |  | 16
AuNP | Spheres | 100 | hela | spheres were effective | 1.9x10^-5 M | the article states that spherical gold nanoparticles caused more damage to the mitochondria of HeLa cells than rod-shaped gold nanoparticles. Mitochondria are the powerhouses of cells, and damage to them can lead to cell death. This suggests that the spherical nanoparticles may have been able to penetrate the cells more deeply and cause more damage to their internal structures. | https://pubmed.ncbi.nlm.nih.gov/28414162/#:~:text=Our%20results%20shown%2C%20the%20viability,M%2C%20while%20in%20the%20cases
| Rods |  |  |  | 3.0 x 10^-4 M
AgNP | Spheres | 45 | hek |  | 6.05(ug/ml) | The difference in the proliferative activity of AgNPs against tested cell lines may be attributed to different metabolism and multiplication rate of the cells | https://www.sciencedirect.com/science/article/pii/S246822762200271X#fig0005
| Spheres |  | hela |  | 17.48(ug/ml)
Capping Agent
Gold NP | Sphere | 15nm | Hela | Citrate | 0.42mg/ml | If the goal is to enhance cellular uptake, then spherical AuNPs might be better than rod-shaped AuNPs | https://www.mdpi.com/2624-8549/4/2/26 https://www.frontiersin.org/articles/10.3389/fphar.2021.664123/full
|  |  |  | PEG | 1.02mg/ml | if the goal is to minimize cytotoxicity, then PEG-capped AuNPs might be better than citrate-capped AuNPs
| Rod | 25nm |  | Citrate | 0.32mg/ml | PEG is a better capping agent than citrate for improving cellular uptake of AuNPs in HeLa cells, regardless of their shape and size.
|  |  |  | PEG | 0.78mg/ml
Silver NP | Sphere | 5nm | Hela | 95.6% (Citrate) | 8.6 microg/ml | The best material for silver nanoparticles (AgNPs) is a combination of small size, spherical shape, and citrate capping agent for HeLa cells, or small size, spherical shape, and CTAB capping agent for HEK cells. | Cytotoxic Effect of Silver Nanoparticles Synthesized by Green Methods in Cancer ¦ Journal of Medicinal Chemistry (acs.org)
|  | 20nm |  | 88.4% (Citrate) | 10.2 microg/ml
|  | 50nm |  | 81.2% (Citrate) | 11.8 microg/ml |  | Nanotoxic Effects of Silver Nanoparticles on Normal HEK-293 Cells in Comparison to Cancerous HeLa Cell Line. - Abstract - Europe PMC
|  | 100nm |  | 74.8% (Citrate) | 13.4 microg/ml
|  | 5nm | HEK | 42.2% (CTAB) | 15.6 | The cells can uptake AgNPs of any size, but the efficiency decreases with increasing size. The optimal size for cellular uptake is 5 nm for both HeLa and HEK cells. | Green synthesis of silver nanoparticles: methods, biological applications, delivery and toxicity - Materials Advances (RSC Publishing)
|  | 20nm |  | 38.0% (CTAB) | 17.4
|  | 50nm |  | 35.6 % (CTAB) | 19 | The best capping agent for improved cellular uptake in HeLa cells is citrate, which has the lowest toxicity and the highest cellular uptake among the capping agents in the table. The best capping agent for improved cellular uptake in HEK cells is CTAB, which has lower toxicity and higher cellular uptake than citrate for HEK cells. | In vitro studies of the toxic effects of silver nanoparticles on HeLa and U937 cells. - Abstract - Europe PMC
|  | 100nm |  | 32.4 % (CTAB) | 20.8
Gold NP | Sphere | 10nm | Hela and HEK |  | >300 | The toxicity values are given as IC50, which is the concentration of the nanoparticles that causes a 50% reduction in cell viability. From the table, we can see that the spherical nanoparticles had the highest IC50 value, indicating the lowest toxicity, while the nanoflowers had an IC50 value of 100-200 μM, indicating moderate toxicity. The nanorods, nanoprisms, and nanostars had IC50 values of 10-20 μM, indicating high toxicity. The study used two different cell lines, HeLa and HEK293T, to test the cytotoxicity of the nanoparticles. | https://link.springer.com/article/10.1007/s10856-017-5902-y
| flower | 370nm |  |  | 100-200
| rod | 41nm |  |  | 2023-10-20
| prism | 160nm |  |  | 2023-10-20
| stars | 240nm |  |  | 2023-10-20
Gold NP | Rod | 2.6 (AR) | Hela | PEG | 90% | PEG-coated gold nanorods have a higher cellular uptake compared to CTAB-functionalized gold nanorods. | https://pubs.acs.org/doi/abs/10.1021/acsabm.9b00986
|  | 3.2 (AR) |  |  | >80% and <90%
|  | 5.4 (AR) |  |  | >90% and <100%
|  | 11.5 (AR) |  |  | >90% and <100%
|  | 2.6 (AR) |  | CTAB | >0% and <10%
|  | 3.2 (AR) |  |  | 50%
|  | 5.4 (AR) |  |  | >0% and <10%
|  | 11.5 (AR) |  |  | 60%
Gold NP |  | 3nm | Hela | Citrate | 65 ± 5 mg mL -1 | The cell viability test shows distinguishable cytotoxic effect for AuNps of sizes 3 nm, 8 nm, and 30 nm but the nanoparticles 5 nm, 6 nm, 10 nm, 17 nm, and 45 nm are three to four fold viable to cell lines even at higher concentrations and long term exposure | List of issues Toxicological & Environmental Chemistry (tandfonline.com)
|  | 5nm |  |  | 182 ± 4
|  | 6nm |  |  | 198 ± 4
|  | 8nm |  |  | 78 ± 4
|  | 10nm |  |  | 216 ± 6 | have demonstrated that the use of different surface coatings does not influence the toxicity induced by AuNps in HeLa cells and suggested that the lack of toxicity was because AuNps were stored intracellularly in membrane bound vesicles, and therefore particles could not directly interfere with the nuclei or with other cytoplasmic organelles and induce toxic events.
|  | 17nm |  |  | 287 ± 6
|  | 30nm |  |  | 57 ± 2
|  | 45nm |  |  | 192 ± 4
CuS NP |  | 0.83 (AR) | Hela | Alanine | 0.06 μg/ml | The in vitro cytotoxicity tests shows that the particles were nontoxic at low to moderate concentrations and only induced toxicity at higher concentrations. Particles synthesized at 95 °C were less toxic compared to other nanoparticles (35 and 65 °C), as informed by the CC50 values. However, since it is known that copper ions and materials that contain sulphur are toxic, various points need to be investigated before looking at biological applications. Those points include the duration or time frame of detecting the toxicity of nanoparticles, and the concentration of the nanoparticles. | Analytical Biochemistry ¦ Journal ¦ ScienceDirect.com by Elsevier
|  | 1.10 (AR) |  |  | 0.11 μg/ml
|  | 1.40 (AR) |  |  | 0.2 μg/ml
ZnS NP |  | 4nm | HEK |  | 4.75mM | Cytotoxicity measurements carried out in HEK-293 cells showed clear dependence of cytotoxicity on the particle size. | Cytotoxicity of nanoparticles - Are the size and shape only matters? or the media parameters too?: a study on band engineered ZnS nanoparticles and calculations based on equivolume stress model: Nanotoxicology: Vol 13, No 8 (tandfonline.com)
|  | 10nm |  |  | 2.75mM | There is a significant reduction in toxicity of the cells treated with 4 nm (LD50 ¼ 4.84 mM) as compared to 25 nm (LD50 ¼ 2.34 mM) under DMEM media w/o FBS. It is important to note that the toxicity is the highest in cells treated with NPs of size 25 nm irrespective of the FBS content in the media, even though FBS is a major factor for the viability of cells
|  | 25nm |  |  | <2.5mM
Gold NP | Sphere | 12 ± 4.2 nm | HEK | Bioorganic moieties/ seaweed Extract | 150 µgmL-1 | seaweed extract play a vital role in stabilizing the gold nanoparticles.seaweed extract act as a ligand that stabilizes gold nanoparticles | https://linkinghub.elsevier.com/retrieve/pii/S101113441931334X
ZnO NP | Sphere | 27.3nm | Hela |  | 30.05 μg/mL | The nanoparticles also showed better proliferative activity against HEK 293 cells than HeLa cells | https://www.sciencedirect.com/science/article/pii/S246822762200271X
|  |  | HEK |  | 33.25 μg/mL
Carbon NP | Dot |  | Hela |  | 180 ± 0.5 μg/mL | Among the particles, Ag@CDs showed the highest inhibition of HeLa cells with an IC50 value (concentration where 50% cell death is observed) of around 50 ± 1:0 μg/mL, while CDs showed the least toxicity with an IC50 value of around 180 ± 0:5 μg/mL. Au@CDs showed an IC50 value of 150 ± 0:08 μg/mL, thus signifying minimal toxicity of Au@CDs | Comparative In Vitro Cytotoxicity Study of Carbon Dot-Based Organometallic Nanoconjugates: Exploration of Their Cell Proliferation, Uptake, and Localization in Cancerous and Normal Cells (hindawi.com)
Gold@Carbon NP |  |  |  |  | 150 ± 0.08 μg/mL | The Ag@CDs (50 μg/mL) were found to be toxic to the HeLa cells compared to CDs and Au@CDs, thus signifying particle-type-specific toxicity. While the CD and Au@CD particles did not exhibit acute toxicity even at a high dose (100 μg/mL), distinct interaction with the HeLa cells was observed.
Silver@Carbon NP |  |  |  |  | 50 ± 1.0 μg/mL | Ag@CDs had potent therapeutic potential, signifying their potential as a promising anticancer drug, and secondly, the CDs and Au@CDs at a defined dose could be used as probes for detection and also bioimaging agents.
TiO2 NP | Rectangular | 1-100nm | Hela | 5-Fluorouracil | 17.48 µg/mL (IC50) | TiO2-(1) was found to possess the best activity on the HEK 293 cell line with an IC50 value of 34.27 µg/mL. This is so because HEK 293 is a normal cell line and the higher the IC50 value, the safer the cell line. | https://www.sciencedirect.com/science/article/pii/S2211715623002461
|  |  |  | TiO2(1) Volume 10ml | 29.73
|  |  |  | TiO2(2) Volume 20ml | 35.93 | However, the standard 5-Fluorouracil (IC50 in HeLa = 17.48) possed a better activity than TiO2-(1) and the rest of the prepared TiO2 nanoparticles
|  |  |  | TiO2(3) Volume 40ml | 31.55
|  |  | HEK | 5-Fluorouracil | 6.05 | Therefore, in general, the TiO2 nanoparticles were less toxic to healthy HEK 293 cell line than the standard drug, which thus suggests they could be applicable in area where it is important to avoid harming healthy cells line, such as water treatment and agricul
|  |  |  | TiO2(1) Volume 10ml | 34.27
|  |  |  | TiO2(2) Volume 20ml | 23.98 | Conclusively, from the collected data, TiO2-(1) possed the best cytotoxicity in both cell lines, because it displayed the most specific activities as it has the least IC50 vlaue for the HeLa cell line (29.73 µg/ mL) and the highest IC50 value for the normal cell line of HEK 293 (34.27 µg/mL).
|  |  |  | TiO2(3) Volume 40ml | 27.84
ZnO NP | Dot | 1–10 nm | Hela |  | 50 µg/mL | the cytotoxicity of ZnO QDs in HEK-293T cells was greater than in HeLa cells. However, Roshini et al. reported that ZnO QDs showed less toxicity to HEK-293 cells but significantly induced cytotoxicity in human breast cancer cells | https://www.frontiersin.org/articles/10.3389/fphar.2020.00131/full
|  |  | HEk |  |  | reduced by 50 µg/ml ZnO-QDs after only 6 h
ZnO QDs induced obvious cytotoxicity at a concentration of 50 µg/ml, and viability of HEK-293T cells was lower than that in HeLa cells
Note on G65: ====== ID#AAAA_IGSqRQ Anantha Teja Dasari ¦ AP21110011369 (2023-10-27 13:09:21) Reason ??
Note on G78: ====== ID#AAAA_IGSqRU Anantha Teja Dasari ¦ AP21110011369 (2023-10-27 13:13:31) Reason?

## All Combined
Nanomaterial | Shape | Size (nm) | Cell type | Cell Uptake | Functional Group | Capping Agent | Cytotoxicity (mg/ml) | Observation | Reference
Gold NP | Rod | 2.6 (AR) | Hela | PEG-coated gold nanorods have a higher cellular uptake compared to CTAB-functionalized gold nanorods. | Thiol | PEG | 90%(80 pm) pico molar | PEG-coated gold nanorods have a higher cellular uptake compared to CTAB-functionalized gold nanorods. | https://pubs.acs.org/doi/abs/10.1021/acsabm.9b00986 | Nonetheless, HeLa cell internalized PEG-SH-functionalized GNRs of AR 11.5 to a greater extent than ARs 2.6, 3.2, and 5.4 at all exposure times (10, 24, and 48 h). Longer experimental times were necessary for PEG-SH-functionalized NRs because the uptake was low compared to CTAB-functionalized NRs.
| Rod | 3.2 (AR) |  |  |  |  | >80% and <90%
| Rod | 5.4 (AR) |  |  |  |  | >90% and <100%
| Rod | 11.5 (AR) |  |  |  |  | >90% and <100%
| Rod | 2.6 (AR) |  |  | ammonium surfactant | CTAB | >0% and <10%
| Rod | 3.2 (AR) |  |  |  |  | 50%
| Rod | 5.4 (AR) |  |  |  |  | >0% and <10%
| Rod | 11.5 (AR) |  |  |  |  | 60%
| Sphere | 3nm |  |  | Carboxyllic acid | Citrate | 65 ± 5 mg mL -1 | The cell viability test shows distinguishable cytotoxic effect for AuNps of sizes 3 nm, 8 nm, and 30 nm but the nanoparticles 5 nm, 6 nm, 10 nm, 17 nm, and 45 nm are three to four fold viable to cell lines even at higher concentrations and long term exposure | List of issues Toxicological & Environmental Chemistry (tandfonline.com)
|  | 5nm |  |  |  |  | 182 ± 4
|  | 6nm |  |  |  |  | 198 ± 4
|  | 8nm |  |  |  |  | 78 ± 4
|  | 10nm |  |  |  |  | 216 ± 6 | have demonstrated that the use of different surface coatings does not influence the toxicity induced by AuNps in HeLa cells and suggested that the lack of toxicity was because AuNps were stored intracellularly in membrane bound vesicles, and therefore particles could not directly interfere with the nuclei or with other cytoplasmic organelles and induce toxic events.
|  | 17nm |  |  |  |  | 287 ± 6
|  | 30nm |  |  |  |  | 57 ± 2
|  | 45nm |  |  |  |  | 192 ± 4
|  | 50nm |  | 50 nm particles has Highest celllular uptake |  | Radiation Sensitizers | 1.X10^9 gold nanoparticles/ml | Investigations of the in vitro toxicity of gold nanoparticles have shown cytotoxicity for smaller gold nanoparticles (1-2 nm) but not for the larger gold nanoparticles (9, 10). Both theoretical and experimental studies have demonstrated greater dose enhancement effects for irradiations close to the surface of a thin metallic gold foil | https://www.jstor.org/stable/pdf/40605584.pdf?refreqid=fastly-default%3Afc889048c1eff9553dd41759b2cc4c0d&ab_segments=0%2Fbasic_search_gsv2%2Fcontrol&origin=&initiator=&acceptTC=1
|  | 14 nm |  |  |  |  | 1 X 10^8 goldnanoparticles/ml
|  | 74nm |  |  |  |  | 1 X 10^7 goldnanoparticles/ml
|  | 25 nM |  |  | Thiol (–SH) | PEG | 2.8 × 105 cells per well) |  | https://jstor.org/stable/pdf/26506331.pdf?refreqid=fastly-default%3Af813d55e59a4ffcfcee8770af1da56a4&ab_segments=0%2Fbasic_search_gsv2%2Fcontrol&origin=&initiator=&acceptTC=1
|  | 25 nM |  |  |  |  | 3.5 × 104 cells per well
|  | 3–10 nm |  |  | amino/acetamido group and secondary hydroxyl groups | chitosan (CH) | 75 µM- 85% cell viability loss | 75 µM, which increased with the concentration, reaching 85% and 100% of cell viability loss, respectively, at 150 µM | https://www.tandfonline.com/doi/full/10.2147/IJN.S165289
150 - 100% cell viability loss
|  | 10-20nm |  |  | Oleic acid | Pongamia pinnata extract | 50 microg/mL | We also investigated that variation in HAuCl4 concentration (ranging from 0.25 to 1 mM) for better optimization of AuNPs formation does not bring much changes in the anticancer potential of these AuNPs in HeLa cells. | Emerging Antineoplastic Plant-Based Gold Nanoparticle Synthesis: A Mechanistic Exploration of their Anticancer Activity Toward Cervical Cancer Cells ¦ Journal of Cluster Science (springer.com)
75
100
| spherical | 110.1 ± 5.3 nm |  | T-Au-PEG>Au-[PLL-g-PEG]-BA>T-Au-PEG | Thiol | polyethylene glycol (PEG) | 25.37 µM | in the HeLa cells, the highest G0/G1 arrest was observed for T-Au-PEG-BA, recording a 1.83-fold increase compared to that for T-Au-[PLL-g-PEG] (1.48-fold), further demonstrating the efficacy of the targeted nanocomplexes over the free drug. | https://www.ncbi.nlm.nih.gov/pmc/articles/PMC8150271/#B21-ijms-22-05072
|  | 97.1 ± 2.5 nm |  |  |  |  | 6.51 µM
|  | 147.2 ± 4.7 nm |  |  |  | poly-L-lysine-graft-polyethylene glycol (PLL-g-PEG) | 23.64 µM
|  | 119.2 ± 3.5 nm |  |  |  |  | 3.26 µM
|  | 97.1 ± 2.5 nm | HEK 293 |  |  | polyethylene glycol (PEG) | 32.4 μM | normal HEK293 cells, recording an IC50 value of 32.4 μM compared to >80 μM recorded for
|  | 119.2 ± 3.5 nm |  |  |  | poly-L-lysine-graft-polyethylene glycol (PLL-g-PEG) | 80 μM
| SPHERE | 43 NM | HELA |  |  | PEG | 1.9 × 10−5 M | while in the cases of gold nanospheres, we found that only at concentrations below 1.9 × 10−5 M metabolic activity was normal. Our preliminary results did not indicate any perceivable harmful toxicity to cell membrane, cytoskeleton or nucleus due to our nanospheres at 1.9 × 10−5 Mthese authors also found that spherical gold nanoparticles were more efficiently ingested than nanorods, but in this case, nanorods showed lower toxicity. | https://www.hindawi.com/journals/jnm/2019/7518482/
| NANORODS | 17.2 × 37.8 nm |  |  | Carboxyllic acid | Citrate | 2.9 × 10−7 M to 3.0 × 10−4 M
| SPHERE | 14nm | HEK-293 | uptake of AuNPs in HEK 293 cells was size-dependent, with 20 nm AuNPs showing higher uptake than 14 nm AuNPs after 24 hours of exposure |  |  | >100ug/ml | The article reported that none of the assays showed any significant cytotoxicity of AuNPs up to 100 μg/ml, which was the highest concentration tested. But when refered to some other articles generally smaller ones have more toxicity compared to larger ones. So if we we increase concentration to greater than 100ug/ml then 14nm size NP will show more toxicty. However, the article did find that the uptake of AuNPs in HEK 293 cells was size-dependent, with 20 nm AuNPs showing higher uptake than 14 nm AuNPs after 24 hours of exposure | https://link.springer.com/article/10.1186/1743-8977-10-50
|  | 20nm |  |  |  |  | >100(ug/ml)
20 nm AuNPs showing higher uptake than 14 nm AuNPs after 24 hours of exposure
|  | 14nm | hela | The results were expressed as the percentage of intracellular Au relative to the total content of Au, both as the intracellular concentration of Au atoms (mM) and as intracellular concentration of NPs (AuNPs/mL). |  |  | 5 μM | For the 14 nm spheres, we noticed that citrate-capped nanospheres were more toxic than the MUA-capped spheres, with a significant decrease in cell viability already noticed at 5 lM (p < 0.05), while in the case of the larger 50 nm spheres, this difference in cytotoxicity was also noticed but only at concentrations higherthan 40 mM (p < 0.01). A sizedependent toxicity was also noticed, with 14 nmnanospheres presenting higher toxicity than 50 nm nanospheres (p < 0.05), independent of capping agent | https://sci-hub.ru/10.1080/17435390.2019.1621398
[5 empty] | carboxylic and thiol | MUA-capped
|  | 50nm |  |  | Carboxyllic acid | citrate | 40 μM
[5 empty] | carboxylic and thiol | MUA-capped
| Sphere | 15nm | Hela | enhance cellular uptake, then spherical AuNPs might be better than rod-shaped AuNPs | Carboxyllic acid | Citrate | 0.42mg/ml | If the goal is to enhance cellular uptake, then spherical AuNPs might be better than rod-shaped AuNPs | https://www.mdpi.com/2624-8549/4/2/26 https://www.frontiersin.org/articles/10.3389/fphar.2021.664123/full
[5 empty] | Thiol | PEG | 1.02mg/ml | if the goal is to minimize cytotoxicity, then PEG-capped AuNPs might be better than citrate-capped AuNPs
| Rod | 25nm |  |  | Carboxyllic acid | Citrate | 0.32mg/ml | PEG is a better capping agent than citrate for improving cellular uptake of AuNPs in HeLa cells, regardless of their shape and size.
[5 empty] | Thiol | PEG | 0.78mg/ml
| Spheres | 50 |  | spheres with the 50nm has more uptake | ammonium surfactant | CTAB | 0.1(ug/ml) | Gold spheres that too with 50nm were found too be having higher toxicity compared to rods and cibes | https://academic.oup.com/toxres/article/4/4/796/5573540
| Rods | 10x45 |  |  |  |  | 0.3
| Cubes | 50 |  |  |  |  | 0.6
| Spheres | 43 |  | spheres had the most cellular uptake |  |  | 1.5 |  | https://www.tandfonline.com/doi/full/10.3109/17435390.2010.528847
| Rods | (38 ± 7) nm × (17 ± 3) nm |  |  |  |  | 16
| Spheres | 100 |  | spherical nanoparticles may have been able to penetrate the cells more deeply | Phenol | 4-aminothiphenol and cysteamine | 1.9x10^-5 M | the article states that spherical gold nanoparticles caused more damage to the mitochondria of HeLa cells than rod-shaped gold nanoparticles. Mitochondria are the powerhouses of cells, and damage to them can lead to cell death. This suggests that the spherical nanoparticles may have been able to penetrate the cells more deeply and cause more damage to their internal structures. | https://pubmed.ncbi.nlm.nih.gov/28414162/#:~:text=Our%20results%20shown%2C%20the%20viability,M%2C%20while%20in%20the%20cases
| Rods | [5 empty] | 3.0 x 10^-4 M
| Sphere | 10nm | Hela and HEK | sphere which has the small size has high cellular uptake | pyrrolidone | PVP | >300 | The toxicity values are given as IC50, which is the concentration of the nanoparticles that causes a 50% reduction in cell viability. From the table, we can see that the spherical nanoparticles had the highest IC50 value, indicating the lowest toxicity, while the nanoflowers had an IC50 value of 100-200 μM, indicating moderate toxicity. The nanorods, nanoprisms, and nanostars had IC50 values of 10-20 μM, indicating high toxicity. The study used two different cell lines, HeLa and HEK293T, to test the cytotoxicity of the nanoparticles. | https://link.springer.com/article/10.1007/s10856-017-5902-y
| flower | 370nm |  |  |  |  | 100-200
| rod | 41nm |  |  |  |  | 2023-10-20
| prism | 160nm |  |  |  |  | 2023-10-20
| stars | 240nm |  |  |  |  | 2023-10-20
| SPHERE | 43 NM | Hela | spherical gold nanoparticles were more efficiently ingested than nanorods, but in this case, nanorods showed lower toxicity. | Oleic acid | spinach extract | 1.9 × 10−5 M m | while in the cases of gold nanospheres, we found that only at concentrations below 1.9 × 10−M metabolic activity was normal. Our preliminary results did not indicate any perceivable harmful toxicity to cell membrane, cytoskeleton or nucleus due to our nanospheres at 1.9 × 10−5 M these authors also found that spherical gold nanoparticles were more efficiently ingested than nanorods, but in this case, nanorods showed lower toxicity. | https://www.hindawi.com/journals/jnm/2019/7518482/
| NANORODS | 17.2 × 37.8 nm |  |  |  |  | 2.9 × 10−7 M to 3.0 × 10−4 M
| Spheres | 8.7 ± 1.7 nm, |  | the cellular uptake of transferrin-coated Au nanospheres and Au nanorods by HeLa cells [42]. At the same size (i.e., the same value for the nanosphere diameter and nanorod width), nanospheres showed higher uptake than did nanorods. | amino/acetamido group and secondary hydroxyl groups | Chitosan | 127.1 μM | nanorods showed a very high toxicity; thus, the cytotoxicity of nanorods containing a low range of Au concentrations was also evaluated (Fig. 9e). At concentrations as low as 8 μM Au, nanorods showed concentration-dependent cytotoxicity | https://link.springer.com/article/10.1186/s11671-019-2967-1
| nanostars. | 99.0 ± 47.0 nm. |  |  |  |  | 81.8 μM
| Nano Rods | 60.4 nm and 16.4 nm |  |  |  |  | 8 μM
| spheres | 14 nm |  | The nanostars and the MUA-capped nanoparticles may have higher cellular uptake and cytotoxicity than the nanospheres and the citrate-capped nanoparticles of the same size. | carboxylic and thiol | MUAcapped | 5 μM | MUAcapped stars were more toxic than the 50 nmspheres of same capping (p < 0.0001). , the MUA-capped 50 nm nanostars and the 14 nm citrate-capped nanospheres were the most cytotoxifollowed by the 50 nm citrate-capped spheres | https://sci-hub.ru/10.1080/17435390.2019.1621398
| nanostars | 50 nm
| rods | 30nm X 80nm |  | Sphere-shaped AuNPs displayed the best biocompatibility, compared with rod- and cube-shaped of AuNPs | ammonium surfactant | CTAB | 10^9 grain/g | Sphere-shaped AuNPs displayed the best biocompatibility, compared with rod- and cube-shaped of AuNPs, and rod-shaped AuNPs was more toxic than cube-shaped AuNPs. In the case of cube-shaped AuNPs group, the mice were median severity when the AuNPs content reached up to 109 grain/g, but such median severity was observed by the mice in rod-shaped AuNPs group even at a much lower level of 5 × 108 grain/g. Upon raising the concentration of rod-shaped AuNPs to 109 grain/g, all the mice in this group were killed. | https://sci-hub.ru/10.1166/jnn.2011.3094
https://www.sciencedirect.com/science/article/pii/S1549963419300152#bb0305
| cube | 50nm |  |  |  |  | 10^8grain/g
| spherical | 40 nm diameter |  |  |  |  | 5×10^8–10^9 grain/g
Silver NP | Spherical | 429.45 nm | Hek |  | Phenol | Rhizophora apiculata | 2.5 μL/mL | 100% inhibition | https://www.tandfonline.com/doi/epdf/10.2147/IJN.S289008?needAccess=true
|  |  | HeLa |  |  |  |  | 75% Rhizophora apiculata may potentially serve as both a reductant and a capping agent in the synthesis of AgNPs
|  | 100nm | Hek |  |  |  | 0.5 ug ml-1 | spherical nanoparticles of sizes less than 100 nm that are effectively cytotoxic in comparison to microparticles.The AgNPs were less effective against HeLa cells in comparison to HEK-293 cells.
|  | 429.45nm |  |  |  |  | 1.25 ug ml-1
|  | 100nm | hela |  |  |  | 1.94 ug ml-1
|  | 10-18nm | Hek | The smaller AuNPs (2–5 nm) may have lower cellular uptake than the larger AuNPs (10–100 nm), when incubated with the same cells | Oleic acid | Aqueous extract of moringa oleifera | 100 μg/mL. | Results of cytotoxicity study suggest that the green synthesized AuNPs have excellent cell viability even at higher concentrations for both the cell type | https://sci-hub.ru/10.1002/slct.202001230
400μg/mL.
|  |  | Hela |  |  |  | 100 μg/mL.
400 μg/mL.
|  | 15-45nm |  |  |  |  | 100 μg/mL. | the un-doped ZnO NPs was observed to cause more toxic effects on U87 cells when being compared to the case of silver-doped zinc oxide nanoparticles | https://www.sciencedirect.com/science/article/abs/pii/S0022286021020834
100 μg/mL.
|  | 2-5nm |  |  |  |  | 60 μg/mL. | the 2–5 nm NPs give a TT value of 60 μg/mL,46 while with the same cells, for 10–100 nm NPs this value is 10–20 μg/mL.44 | https://www.tandfonline.com/doi/epdf/10.2147/NSA.S78134?needAccess=true
|  | 10nm |  |  |  |  | 10 μg/mL.
|  | 50nm |  |  |  |  | 20 μg/mL.
|  | 30±5nm |  |  | Aldehyde | Glucose | 2×10^4 AgNPs-G/cell. |  | https://sci-hub.ru/10.1016/j.tiv.2017.02.014
|  | 5nm |  | The citrate capping agent may be more compatible or biocompatible with the HeLa cells,while the CTAB capping agent may be more suitable or effective for the HEK cells | Carboxyllic acid | 95.6% (Citrate) | 8.6 microg/ml | The best material for silver nanoparticles (AgNPs) is a combination of small size, spherical shape, and citrate capping agent for HeLa cells, or small size, spherical shape, and CTAB capping agent for HEK cells. | Cytotoxic Effect of Silver Nanoparticles Synthesized by Green Methods in Cancer ¦ Journal of Medicinal Chemistry (acs.org)
|  | 20nm |  |  |  | 88.4% (Citrate) | 10.2 microg/ml
|  | 50nm |  |  |  | 81.2% (Citrate) | 11.8 microg/ml |  | Nanotoxic Effects of Silver Nanoparticles on Normal HEK-293 Cells in Comparison to Cancerous HeLa Cell Line. - Abstract - Europe PMC
|  | 100nm |  |  |  | 74.8% (Citrate) | 13.4 microg/ml | The cells can uptake AgNPs of any size, but the efficiency decreases with increasing size. The optimal size for cellular uptake is 5 nm for both HeLa and HEK cells. | Green synthesis of silver nanoparticles: methods, biological applications, delivery and toxicity - Materials Advances (RSC Publishing)
|  | 5nm | HEK | citrate and the CTAB capping agents may improve the cellular uptake of AgNPs for HeLa cells and HEK cells, | ammonium surfactant | 42.2% (CTAB) | 15.6
|  | 20nm |  |  |  | 38.0% (CTAB) | 17.4 | The best capping agent for improved cellular uptake in HeLa cells is citrate, which has the lowest toxicity and the highest cellular uptake among the capping agents in the table. The best capping agent for improved cellular uptake in HEK cells is CTAB, which has lower toxicity and higher cellular uptake than citrate for HEK cells.
|  | 50nm |  |  |  | 35.6 % (CTAB) | 19
|  | 100nm |  |  |  | 32.4 % (CTAB) | 20.8
|  | 10nm | Hela | cellular uptake of AgNPs is affected by their size and surface coating, and the smaller AgNPs (10 nm) | Carboxyllic acid | Citrate | 50 μg/mL. | significant toxicity was observed after 24 h for the 10 nm citratecoated (p ≤ 0.05) and the 10 nm PVP coated (p ≤ 0.0001) AgNPs at the highest dose (50 μg/mL). None of the larger sized AgNPs altered the cell viability. The results showed cytotoxicity only of the 10 nm particles independent of surface coating .This study thus provides support for the so called ‘Trojan horse’ mechanism by whichthe particle form facilitates uptake thereby increasing themetal cellular bioavailability | https://particleandfibretoxicology.biomedcentral.com/articles/10.1186/1743-8977-11-11
|  | 10 nm |  |  | pyyrolidine | PVP | 50 μg/mL.
|  | 40 nm |  |  | Carboxyllic acid | Citrate | 50 μg/mL.
|  | 75nm |  |  |  |  | 50 μg/mL.
|  | 50 nm |  |  | - | uncoated | 10 μg/mL.
|  | 63±8 nm |  |  |  | phenolic and flavonoid | LD50 0.3923 µg/ml |  | https://pubmed.ncbi.nlm.nih.gov/31713490/
|  | 22.1 nm |  |  |  | Lipoic Acid | 40 μg/mL |  | https://www.ncbi.nlm.nih.gov/pmc/articles/PMC5069413/
|  | 30.3 nm |  |  |  | mPEG 5 kDa | 20 μg/mL
|  | 16.1 nm |  |  |  | Tannic Acid | 10 μg/mL
|  | 18.6 nm |  |  |  | UC(uncapped) | 10 μg/mL
| Spherical | 40 | hela | spherical AgNPs have higher surface-to-volume ratio than other shapes, and therefore have higher cellular uptake | Thiol | PEG | 25-50(ug/ml) | Compared with other shapes, spherical AgNPs exhibit better cytotoxicity due to the higher surface-to-volume ratio | https://www.ncbi.nlm.nih.gov/pmc/articles/PMC7415816/
| Cubic | 35 |  |  |  |  | 0-100(ug/ml)
| Spherical | 100 | HEK | HEK-293 cells may have higher cellular uptake and toxicity than the HeLa cells. |  |  | 0.5(ug/ml) | The IC50 values determine that the AgNPs were almost three-fold toxic towards HEK-293 cells in comparison to toxicity exerted on HeLa cells | https://www.tandfonline.com/doi/full/10.2147/IJN.S289008
|  |  | hela |  |  |  | 1.25(ug/ml)
|  | 45 | hek |  |  |  | 6.05(ug/ml) | The difference in the proliferative activity of AgNPs against tested cell lines may be attributed to different metabolism and multiplication rate of the cells | https://www.sciencedirect.com/science/article/pii/S246822762200271X
|  |  | hela |  |  |  | 17.48(ug/ml)
| spindle shape | 60 nm | HEK293T |  |  |  | 40 μg/mL | HEK293T cells reduced from 0.65 to 0.40 for cells exposure to 40 μg/mL of AgNPs. | https://pubs.acs.org/doi/full/10.1021/acsomega.8b00608
| single-walled nanotubes (SWCNTs) | 50 nm |  |  |  |  | 100 μg/mL, | HEK293 cells show reduced (p < 0.05) viability and proliferation with increasing concentrations of graphene oxide. | https://www.mdpi.com/2079-4991/9/7/969
| Sphere | 20-60nm |  | cellular uptake was mainly dependent on the concentration and the size of the AgNPs. | pyyrolidine | PVP | 6.25 μg/mL | This suggests that the shape of the AgNPs does not affect their cytotoxicity towards the kidney cells, and that other factors, such as size, surface chemistry, and cell type, may play a more important role in determining the toxicity of AgNPs. However, this data does not show the antibacterial effects of AgNPs with different shapes, which may vary depending on the type and strain of the bacteria. | Synthesis of silver nanoparticles, influence of capping agents, and dependence on size and shape: A review - ScienceDirect
Platelet
Cube
Rod
SiO2 | bell-shaped | 70 nm | HeLa | smaller nanoparticles (70 nm) may have higher cellular uptake and cytotoxicity than the larger nanoparticles (200 nm and 500 nm). | Carboxyllic acid | Citrate | 50 μg/mL | Cytotoxicity: 70nm >200 nm, 500nm | https://www.tandfonline.com/doi/epdf/10.2147/IJN.S276105?needAccess=true
200 nm
500 nm
|  | 10nm | Rat hippocampal cells HEK293. | The smaller nanoparticles (10 nm) may have more ability to penetrate the cell membrane and enter the cells, as they may have higher surface area and lower aggregation tendency than the larger nanoparticles (30 nm, 100 nm, 400 nm, and 1500 nm). The smaller nanoparticles (10 nm) may also have more tendency to dissolve and release their contents, such as drugs or metal ions, which may cause oxidative stress and DNA damage in the cells. |  |  | 0.0001−5 mg/mL | Cytotoxicity: 10nm >30 nm>100nm>400 nm>1500 nm
30nm
100nm
400nm
1500 nm
CuS NP |  | 0.83 (AR) | Hela | the cellular uptake of CuS NPs is influenced by their synthesis temperature and concentration, and the particles synthesized at 95 °C and low to moderate concentrations may have lower cellular uptake and cytotoxicity than the particles synthesized at 35 and 65 °C and higher concentrations. | Carboxyl | Alanine | 0.06 μg/ml | The in vitro cytotoxicity tests shows that the particles were nontoxic at low to moderate concentrations and only induced toxicity at higher concentrations. Particles synthesized at 95 °C were less toxic compared to other nanoparticles (35 and 65 °C), as informed by the CC50 values. However, since it is known that copper ions and materials that contain sulphur are toxic, various points need to be investigated before looking at biological applications. Those points include the duration or time frame of detecting the toxicity of nanoparticles, and the concentration of the nanoparticles. | Analytical Biochemistry ¦ Journal ¦ ScienceDirect.com by Elsevier
|  | 1.10 (AR) |  |  |  |  | 0.11 μg/ml
|  | 1.40 (AR) |  |  |  |  | 0.2 μg/ml
ZnS NP | spherical | 4nm | HEK |  | Carboxyllic acid | Citrate | 4.75mM | Cytotoxicity measurements carried out in HEK-293 cells showed clear dependence of cytotoxicity on the particle size. | Cytotoxicity of nanoparticles - Are the size and shape only matters? or the media parameters too?: a study on band engineered ZnS nanoparticles and calculations based on equivolume stress model: Nanotoxicology: Vol 13, No 8 (tandfonline.com)
|  | 10nm |  |  |  |  | 2.75mM | There is a significant reduction in toxicity of the cells treated with 4 nm (LD50 ¼ 4.84 mM) as compared to 25 nm (LD50 ¼ 2.34 mM) under DMEM media w/o FBS. It is important to note that the toxicity is the highest in cells treated with NPs of size 25 nm irrespective of the FBS content in the media, even though FBS is a major factor for the viability of cells
|  | 25nm |  |  |  |  | <2.5mM
ZnO NP | Sphere | 27.3nm | Hela | The nanoparticles also showed better proliferative activity against HEK 293 cells than HeLa cells |  |  | 30.05 μg/mL | The nanoparticles also showed better proliferative activity against HEK 293 cells than HeLa cells | https://www.sciencedirect.com/science/article/pii/S246822762200271X
|  |  | HEK |  |  |  | 33.25 μg/mL
TiO2 NP | Rectangular | 1-100nm | Hela |  | Acetyl | Aqueous extract of aloe vera | 17.48 µg/mL (IC50) | TiO2-(1) was found to possess the best activity on the HEK 293 cell line with an IC50 value of 34.27 µg/mL. This is so because HEK 293 is a normal cell line and the higher the IC50 value, the safer the cell line. | https://www.sciencedirect.com/science/article/pii/S2211715623002461
29.73
[7 empty] | 35.93 | However, the standard 5-Fluorouracil (IC50 in HeLa = 17.48) possed a better activity than TiO2-(1) and the rest of the prepared TiO2 nanoparticles
31.55
|  |  | HEK |  |  |  | 6.05 | Therefore, in general, the TiO2 nanoparticles were less toxic to healthy HEK 293 cell line than the standard drug, which thus suggests they could be applicable in area where it is important to avoid harming healthy cells line, such as water treatment and agricul
34.27
[7 empty] | 23.98 | Conclusively, from the collected data, TiO2-(1) possed the best cytotoxicity in both cell lines, because it displayed the most specific activities as it has the least IC50 vlaue for the HeLa cell line (29.73 µg/ mL) and the highest IC50 value for the normal cell line of HEK 293 (34.27 µg/mL).
27.84
SeNPs | spherical | 0 nm to 50 nm | HeLa-229 cells |  |  | SPS surface decoration | 10 μmol·L−1 | selenium generally have a low degree of absorption and increased toxicity. | https://www.ncbi.nlm.nih.gov/pmc/articles/PMC5901133/
AS-Ag NPs | spherical | 6 to 7 nm | HEK-293 and HeLa cells |  |  | UV sterilized | 200–6.25 μg/mL(25 μg/mL) | 25 μg/mL as the desired concentration for effective antibacterial activity and supports IC50 cell death in anti-pro- liferation effect on HeLa cell | https://www.sciencedirect.com/science/article/pii/S1369800119304019?via%3Dihub
Nano-TiO2 P25 | crystal structure of 25% rutile and 75% anatase | 21 nm | HeLa |  |  |  | 100 μg/mL(60% compared with 0 μg/mL) | The toxicity analysis was done on 0, 5, 50, 100, 500 μg/mL at 50μg/ml there was no apparent cytotoxicity but significant phototoxicity(cell viability decreased below 50%).When the concentration was increased to 100 µg/mL or 500 µg/mL, the cell viability was decreased by about 60% and 80% compared with 0 µg/mL. | https://www.ncbi.nlm.nih.gov/pmc/articles/PMC7602383/
500 μg/mL viability HeLa cells decreased by 80%,
50 μg/mL(No cytotoxicity)
50 μg/mL(phototoxicity )cell viability decreased below 50%.
AlNps | Rod shaped | 6.2 ± 0.6 (long) | Hek 293 |  |  |  | 20 μg/mL. | ATP production was the most decreased in HEK-293 cells and BEAS-2B cells exposed to 20 µg/mL long-AlNRs, and significant differences between both types of AlNRs were observed in HEK-293, BEAS2B, and H9C2 cells. long-AlNRs induced significant membrane damage in HEK-293 and BEAS-2B cells (Fig. 8).In this study, we evaluated the cytotoxicity of two types of AlNRs using MTT, ATP, and LDH assays, as well as the xCELLigence system, and long-AlNRs generally induced stronger toxicity compared with short-AlNRs. | https://link.springer.com/article/10.1007/s00204-014-1332-5
2.1 ± 0.4
Zno | tubes | 50 micro meter | Hela |  |  | CNT-coated | 50 μg/mL. | In the case of carbon nanotubes and GO, it is the morphology rather than the composition factor that triggers the cytotoxic response in the HeLa cells | https://www.hindawi.com/journals/jnm/2019/7518482/
| wires | 500 nm
Polysterene NP | Spheres | 20 | Hela | More for spheres |  |  | 50(ug/ml) | Cell viability decrease drastically if we increase concentration from 50 to 400 for spheres. Where as for disks, viability didn't decrease much even after concentration of 50. So spheres are more toxic compared to disc | https://pubs.acs.org/doi/abs/10.1021/am300840p
| Disks | [5 empty] | >400
| Spheres |  | HEK |  |  |  | 50
| Disks | [5 empty] | >400
Zinc Oxide NP | Rods | 100-200nm | Hek | rods>flowers |  |  | 50(ug/ml) | Flower edges are rounded when compared to rods so less penetrartion into the cells, so lesser toxic and lesser uptake compared to rods | https://pubmed.ncbi.nlm.nih.gov/21140179/#:~:text=Among%20all%20the%20nanostructures%2C%20nanoparticles,cells%20at%20all%20effective%20concentrations
| flowers | [5 empty] | 100
| Rods |  | Hela |  |  |  | 25
| Flowers | [5 empty] | 50
TiO2 | spherical | 10 nm |  |  |  |  | 74.29 ± 8.95 μg/mL | HeLa cells under NPt treatment (Figure 2b,f) exhibited a drastic increase in cell mortality as early as 62.50 μg/mL with a reduction in formazan production (Figure 2f), achieving virtually no synthesis from 250.0 μg/mL | https://pubs.acs.org/doi/10.1021/acsomega.0c03759
NPt | [6 empty] | 53.74 ± 2.95
Pt(acac)2 | [6 empty] | 800.70 ± 5.0% μg/mL
ZnO NP | Dot | 1–10 nm | Hela |  |  |  | 50 µg/mL | the cytotoxicity of ZnO QDs in HEK-293T cells was greater than in HeLa cells. However, Roshini et al. reported that ZnO QDs showed less toxicity to HEK-293 cells but significantly induced cytotoxicity in human breast cancer cells | https://www.frontiersin.org/articles/10.3389/fphar.2020.00131/full
|  |  | HEk |  |  |  |  | reduced by 50 µg/ml ZnO-QDs after only 6 h
ZnO QDs induced obvious cytotoxicity at a concentration of 50 µg/ml, and viability of HEK-293T cells was lower than that in HeLa cells
Carbon NP |  | 4-6nm | Hela |  |  |  | 180 ± 0.5 μg/mL | Among the particles, Ag@CDs showed the highest inhibition of HeLa cells with an IC50 value (concentration where 50% cell death is observed) of around 50 ± 1:0 μg/mL, while CDs showed the least toxicity with an IC50 value of around 180 ± 0:5 μg/mL. Au@CDs showed an IC50 value of 150 ± 0:08 μg/mL, thus signifying minimal toxicity of Au@CDs | Comparative In Vitro Cytotoxicity Study of Carbon Dot-Based Organometallic Nanoconjugates: Exploration of Their Cell Proliferation, Uptake, and Localization in Cancerous and Normal Cells (hindawi.com)
Gold@Carbon NP | [6 empty] | 150 ± 0.08 μg/mL | The Ag@CDs (50 μg/mL) were found to be toxic to the HeLa cells compared to CDs and Au@CDs, thus signifying particle-type-specific toxicity. While the CD and Au@CD particles did not exhibit acute toxicity even at a high dose (100 μg/mL), distinct interaction with the HeLa cells was observed.
Silver@Carbon NP | [6 empty] | 50 ± 1.0 μg/mL | Ag@CDs had potent therapeutic potential, signifying their potential as a promising anticancer drug, and secondly, the CDs and Au@CDs at a defined dose could be used as probes for detection and also bioimaging agents.
ZnS |  | 3.60 ± 0.12 nm | Hela |  |  |  | 1.8 mg/ml | indicated higher toxicity of the core-only QD in comparison to the core-shell structure. | https://link.springer.com/article/10.1007/s11051-018-4281-8
ZnSe@ZnS |  | 4.80 ± 0.20 nm |  |  |  |  | 3.8 mg/ml
ZnS |  | 3.60 ± 0.12 nm | HEK |  |  |  | 2.6 mg/ml | core-shell structure was found to possess higher antimicrobial property towards gram-positive bacteria
ZnSe@ZnS |  | 4.80 ± 0.20 nm |  |  |  |  | 4.5 mg/ml | Further, the cellular uptake and fluorescence intensity of core-shell QD was significantly higher.
TGA/TGH CdTe QDs |  | 3.8 nm | HeLa |  |  |  | 45 μg mL−1 | only 62.2% of the HeLa cells remained alive after 24 h incubation with 45 μg mL−1 TGA/TGH CdTe QDs. | https://pubs.rsc.org/en/content/articlehtml/2019/ra/c9ra00022d
GQDs |  | <5 nM | HEK |  |  |  | 0.289 µg/mL | Small GQDs showed significantly more attraction toward cancerous cells and expressed high absorbance as compared to larger GNPs at 50 nm. | https://www.tandfonline.com/doi/full/10.2147/IJN.S195333
G NP |  | 10 nm |  |  |  |  | 0.676 µg/mL
|  | 25 nm |  |  |  |  | 0.805 µg/mL
|  | 50 nm |  |  |  |  | 1.32 µg/mL
Gold nm | quasi-spherical | 10nm | Hela | the concentrations of gold NPs and silica NPs used for cellular uptake were 50% and 25%, respectively, of the concentrations used for determination of fluorescence intensities. | ammonium surfactant | CTAB | 50 μg × ml−1 | gold NPs of 15 nm in size are nontoxic at up to 60-fold higher concentrations | https://pubs.rsc.org/en/content/articlehtml/2013/nr/c3nr01550e
|  | 30nm |  |  |  |  | 25 μg × ml−1
| spherical | 3.7 nm |  | It was reported that cellular uptake of rod-shaped AuNPs is lower than spherical AuNPs.115 Moreover, gold nanorods were more toxic to cells in culture compared to spherical AuNPs | Thiol | PEG and MPA | 0.08-100 µM | Presence of the particles in the nucleus without obvious cytotoxicity | https://journals.sagepub.com/doi/full/10.1177/1091581819863130
|  | 89.3 nm | hek 293 |  |  | bacitracin | 2.5 ×10−1 to 2.5 × 10−6 mM | Unfunctionalized-AuNPs were more cytotoxic than the functionalized (Bacitracin-AuNPs)
| nanorod | 65 nm | Hela | a rate of 90%, while nanorods with a positive surface charge were observed to improve cellular uptake | ammonium surfactant | CTAB | 0.5 mM | HeLa cells incubated with PEG-stabilized Au NRs at concentrations up to 0.5 mM survived with more than 90% viability after 24 h, as per MTT assay. | https://sci-hub.se/https://doi.org/10.1002/jat.4061
| rod | 65 × 11 nm | HELA | Analogous cellular uptake experiments showed that the uptake of PEG-coated gold nanorods was only 6% relative to the original CTABcoated gold nanorods.36 Phosphatidylcholine is another biocompatible overcoating molecule that reduces the reported cytotoxicity of CTAB-coated gold nanorods.3 | ammonium surfactant | CTAB | 0.5 mM | 80% cell death with 0.05 mM CTAB-coated nanorods, only 10% cell death at 0.5 mM PEG-coated nanorods | https://sci-hub.se/https://pubs.acs.org/doi/abs/10.1021/ar800035u
| sphere | 18 nm | [5 empty] | gold nanoparticles did not cause significant gene-expression patterns or cyotoxicity even though they were internalized in the cells.
| rod | 40 nm |  | AuNRs can have more cellular uptake, depending on the surface charge and type of the functional group |  |  | 15 µg/mL | At a similar concentration, it was observed that AuNRs could induce a higher level of cell death compared to AuNPs (P<0.05). For instance, at a concentration of 15 µg/mL, cell viability was 40% for AuNPs and 22% for AuNRs. | https://www.ncbi.nlm.nih.gov/pmc/articles/PMC8343815/
| sphere | [5 empty] | 15 µg/mL
| spherical | 1–100 nm | hela and hek293 | Normal human fibroblast (PC-3) and cancerous (MCF-7) cells were used to examine cytotoxicity and cellular uptake using a photoacoustic technique | Amines | C.tora | 10 µg and 12.5 µg/mL. | No effect on cell viability was observed in HEK293 cells using different concentrations of AuNPs (0–300 μg/mL). | https://www.mdpi.com/2079-4991/12/7/1102
| oval |  | hela and hek293 |  |  |  | 10 µg and 12.5 µg/mL.
| cylindrical | 150–200 nm | hela | The shape of the nanoparticle is another important factor that directly affects its uptake pathway. Also taking the example of Au nanoparticles, we studied the infl uence of the geometrical aspect of Au nanorods (NRs) on their cellular uptake, [21] and found that the cellular uptake of Au NRs was highly shape-dependent: fewer longer NRs are internalized as compared with shorter NRs with similar surface charges ( Figure 2 ). Spherical nanoparticles of similar sizes entered cells more easily than rod-shaped Au particles, which is mainly attributed to the longer membranewrapping time required for the rod-shaped particles | ammonium surfactant | CTAB | larger than 1 μ m | we found that CTAB is the origin of the observed cytotoxicity of AuNRs. | https://sci-hub.se/https://onlinelibrary.wiley.com/doi/abs/10.1002/smll.201100001
| nano rods | [5 empty] | larger than 1 μ m
| hexagons | 1–10 nm |  | cellular response induced by IL-1β both in vivo and in vitro, resulting in anti-inflammatory responses | pyyrolidine | PVP | 30 ± 5 g/mL | The sizes of nanoparticles change from 5.2 nm to 6 nm, bearing shapes such as hexagons, pentagons, and squares under HRTEM observation, whose corresponding three-dimensional shapes are cuboctahedron, icosahedron, and a cube, respectively. | https://www.mdpi.com/1420-3049/26/21/6389
belts
rods
triangles
octahedron
dumbbells
silver nm | cubical | 33nm |  | AgNPs of larger size (∼100 nm) produce these results more effectively than smaller size but AgNPs of smaller size (∼10 nm) induce cellular toxicity at greater level because they enter the cell and get localized inside nucleus smoothly. |  |  | 23% | Nanoparticles of smaller size were found to be more toxic than larger size particles observed through | https://iopscience.iop.org/article/10.1088/2053-1591/ac1de3/meta
|  | 81nm |  |  |  |  | 31.5 μg ml−1
| Spherical | 40nm |  |  |  |  | 31.5 μg ml−1 | Nanoparticles of smaller size were found to be more toxic than larger size particles observed through | https://iopscience.iop.org/article/10.1088/2053-1591/ac1de3/meta
|  | >100nm | hek 293,hela |  |  |  | 0.062 μg ml−1, 1.98 μg ml−1
| spherical | 442 ​nm |  | inactivation by interaction with thiol groups (-SH) of cysteine residues and cause reactive oxygen species that affect all cellular processes | hydride | capped with 50 ​ml of distilled water | 100 ​μL | the synthesis images with a ratio of 1:2, 1:5, and 1:10 showed more scattered nanoparticles. In all samples, the formation of AgNPs with diameters of 50.0 ​± ​12.4 ​nm is also observed. | https://www.sciencedirect.com/science/article/pii/S2666086521001533#bib77
429 ​nm
439 ​nm
449 ​nm
431 ​nm
| crystallite | 11.204 |  | cellular penetration properties have made them highly desirable in various fields | Phenol | The kei-apple leaf extract | 1–20 μg ml−1 | A dose-dependent profile was observed for the used concentration range. The estimated IC50 value for the nanoparticles was 9.34 ± 0.010 μg ml−1 while the standard drug was 2.94 ± 0.014 μg ml−1. | https://iopscience.iop.org/article/10.1088/2053-1591/ace29e/meta
|  | 9.743 |  |  |  |  | 13.8 μg ml−1
|  | 9.743 |  |  |  |  | 13.8 μg ml−1
|  | 9.743 |  |  |  |  | 1–20 μg ml−1
|  | 9.743 |  |  |  |  | 13.8 μg ml−1
| spherical | 4 to 41 nm | hela | Cytotoxic activity of biogenic silver nanoparticles was tested against cancerous cell lines HeLa (cervical cancer), HepG2 (Hepatocellular carcinoma) and a non-cancerous cell line HEK-293 (Human embryonic kidney) acting as a control to identify the selectivity of AgNPs | carboxylic groups | sodium acrylate | 31.78 ± 2.2 µg/mL | The reduction of silver nitrate to AgNPs using the composite pigment was first observed visually and then spectrophotometrically | https://www.mdpi.com/2079-4991/9/7/1042
| rod-shaped |  | hek 293 |  |  |  | 27.79 ± 2.3 µg/mL
| triangular |  | hela |  |  |  | 31.78 ± 2.2 µg/mL
| triangular-shaped | triangular-shaped | hek 293 | Interestingly, their data revealed that the co-administration of AgNPs with AuNPs of a similar size distribution not only decreased NPs’ distribution to organs, thus indicating a competitive cellular uptake, but also confirmed the particulate form of NP tissue distribution rather than ionic form | pyyrolidine | (PVP and CT) | 50 and 100 µg/mL | cell line to uncoated (20, 40, 60, and 80 nm) and PVP-AgNPs (10, 50, and 75 nm) and found a cell shrinkage effect due to uncoated particles, whereas cell elongation was evident after treatment with PVP-coated particles | https://scholar.googleusercontent.com/scholar?q=cache:NZ4kvEGqzrsJ:scholar.google.com/+Effect+of++different+shapes+on+toxicity+of+nano+particles+of+silver+on+hela+and+hek+cells&hl=en&as_sdt=0,5
| spherical | spherical
| rod shaped | rod shaped
| round | 26.85 nm | hela |  | carbohydrates | phytochemicals | 400 µg/ml | AgNPs emit light between 400 and 800 nm depending on the size, shape and morphology. The AgNPs showed their characteristic absorption maxima between 310 and 800 nm; maximum peak was observed 450 nm | https://www.tandfonline.com/doi/full/10.1080/21691401.2021.1899193
spherical
| Spherical | 80– 120 nm |  |  | isoprene polymers | terpenoids | 20 μg/ml | Synthesis of AgNPs is reported in different ranges of pH, however, pH 7 is considered optimal for its synthesis | https://sci-hub.se/https://doi.org/10.2217/nnm-2016-0279
| Cubical | 78 nm |  |  |  |  | 300 μg/ml
| spherical | 78 nm |  |  |  |  | 300 μg/ml
| Spherical | 14 nm |  |  |  |  | 20 μg/ml 1
cu np | spherical | 25 nm |  | Cube-shaped copper nanoparticles displayed the highest cellular internalisation. | ammonium surfactant | CTAB and SDS | 12.5 μg/ml | Observation of the shape formation between Formulations 2 and 6 also clearly indicates the size reduction of the spheres upon the addition of SDS corroborating the use of SDS in controlling nano-size | https://www.sciencedirect.com/science/article/pii/S0928493116320288
|  | 70 nm |  |  | anionic surfactant
CdSe/ZnS | dot | < 100 nm | HEK293 | Despite this size difference, the strong positive charge provided by the polyarginine TAT peptide sequence still facilitated the initial interactions of the QD complex with the cellular membrane for subsequent uptake | carboxyl | PEI,PEG | (∼ 10% viability) | Duan and Nie demonstrated in HeLa cells that CdSe/CdS/ZnS capped with polyethyleneimine (PEI, used for endosomal escape properties) was extremely toxic (∼ 10% viability), but this toxicity could be markedly reduced when the PEI was grafted to PEG (∼ 90% viability) | https://sci-hub.se/https://doi.org/10.1517/17425240903167934
<2 nm
25 – 40 nm
cdse | dot | 31 ± 2 nm | hek | Cellular uptake induced biotoxicity of surface-modified CdSe quantum dots | ammonium surfactant | CTAB | ~60 % | Around 60 % cytotoxicity was observed in CTAB, AET, SDS, TBAI, DTAB-coated QDs and QD100 in 72 h in both HEK and MCF-7 cell lines. TBAI indicated 30 % cytotoxicity in 72 h but approximately 10 % in 24 h. | https://link.springer.com/article/10.1007/s11051-014-2382-6#Tab1
|  | 32 ± 2 nm |  |  | - | TOP | ~100 %
|  | 33 ± 2 nm |  |  | Dodecyltrimethylammonium Bromide | DTAB | ~60 %
|  | 34 ± 2 nm |  |  | Butyl ammonium iodide | TBAI | ~60 %
|  | 35 ± 2 nm |  |  | anionic surfactant | SDS | ~60 %
zno | dot | 0.1 nm and 100 nm |  | The cellular uptake was more than 92% for PLL-modified nanoparticles, and their presence was observed by TEM and optical microscopy | carboxyl | PEG-COOH | 14 µg/mL | The cytotoxicity of ZnO nanoparticles was noticed after 6 h at the highest concentration of 20 g/ml. This report showed that ZnO nanoparticles were internalized by the HEK and bring out a cytotoxic and genotoxic response | https://sci-hub.se/https://doi.org/10.1166/jbn.2011.1324
|  | 20–120 nm |  |  | carboxyl | PEG-COOH | 20 µg/mL
graphene | dot | 475 ± 25 nm | HeLa cells |  | Collagen is rich with polypeptide chains, each α chain is composed of nearly 1000 amino acids | collagen | 1 mg/mL | Increase in cell viability over 100% for the formulation in HEK-293 cells is similar to that observed | https://sci-hub.se/https://www.sciencedirect.com/science/article/abs/pii/S1549963421000514
|  | 535 ± 20 | HEK-293 |  |  | collagen
graphene @carbon NP | dot | 840 nm | hela | cellular uptake of smaller SWCNTs in fibroblasts is much faster than that of larger ones | Collagen is rich with polypeptide chains, each α chain is composed of nearly 1000 amino acids | collagen | 20 µg/mL | the cytotoxicity screening with the Live/Dead assay, which showed progressive decrease in cell viability by L-GO treatment starting at 20 µg/mL at 24 h (Supplementary Figure 2A, P<0.05). Although I-GO and S-GO could also reduce the cell viability of J774.A1 cells at 20 µg/mL, they are significantly less toxic than L-GO at 12 h and 24 h (Supplementary Figure 2B, P<0.05) | https://sci-hub.se/https://doi.org/10.1016/j.carbon.2018.07.069
|  | 860 nm |  | Shape is another determinant for cellular uptake of CNMs. The tubelike CNTs (one dimension) show higher uptake rates than sheet-like graphene oxide (two dimensions)
gold nm | Gold nanorods | ≅50 nm,≤20 nm | HeLa, and HEK293 cells | the overall cellular uptake by measuring the average TPL signal of the GNRs and GNSs in cells. The nanoparticles in pegylated and unpegylated form were used at 7 μg/mL to treat HeLa, and HEK293 cells. | ammonium surfactant | CTAB | 10−15 μg/mL. | a maximum of internalization efficiency at size ≅50 nm.36,37 However, the fast and efficient internalization of very small (size ≤20 nm) cationic gold nanoparticles occurs through direct membrane pores in lipid bilayers and might then lead to a permanent damage of the cell membrane and to cell death.Among the cell lines, the HeLa cells appear to be more stable than the HEK and A549 cell lines at concentrations of nano-objects ≥ 10−15 μg/mL. | https://sci-hub.se/https://doi.org/10.1021/jp305021k
gold nanostars
zwitterionic CDs | dot | <10nm | hek 293 | The cellular uptake of zwitterionic CDs was observed on HEK 293 cells after 24 h of exposure. Visible blue fluorescence was observed in the cells exposed to zwitterionic CDs even at lower concentrations (50–200 μg mL-1 | carboxylic acid | citric acid | 1600μg/mL. | assays show at a higher concentration of zwitterionic CDs induced reduction in cell viability. However, a concentration-dependent reduction in cell viability was observed in the NR assay (Fig. 4b). These results indicate zwitterionic CDs do not induce cytotoxicity at lower concentrations and induce cytotoxicity at higher concentrations. | https://www.sciencedirect.com/science/article/pii/S0927776521001429

## Gold Size
Nanomaterial | Shape | Size (nm) | Cell type | Cell Upatake | Functional Group | Capping Agent | Cytotoxicity (mg/ml) | Observation | Reference
Gold NP | Rod | 2.6 (AR) | Hela |  |  | PEG | 90% | PEG-coated gold nanorods have a higher cellular uptake compared to CTAB-functionalized gold nanorods. | https://pubs.acs.org/doi/abs/10.1021/acsabm.9b00986
|  | 3.2 (AR) |  |  |  |  | >80% and <90%
|  | 5.4 (AR) |  |  |  |  | >90% and <100%
|  | 11.5 (AR) |  |  |  |  | >90% and <100%
|  | 2.6 (AR) |  |  | ammonium surfactant | CTAB | >0% and <10%
|  | 3.2 (AR) |  |  |  |  | 50%
|  | 5.4 (AR) |  |  |  |  | >0% and <10%
|  | 11.5 (AR) |  |  |  |  | 60%
| Sphere | 3nm |  |  |  | Citrate | 65 ± 5 mg mL -1 | The cell viability test shows distinguishable cytotoxic effect for AuNps of sizes 3 nm, 8 nm, and 30 nm but the nanoparticles 5 nm, 6 nm, 10 nm, 17 nm, and 45 nm are three to four fold viable to cell lines even at higher concentrations and long term exposure | List of issues Toxicological & Environmental Chemistry (tandfonline.com)
|  | 5nm |  |  |  |  | 182 ± 4
|  | 6nm |  |  |  |  | 198 ± 4
|  | 8nm |  |  |  |  | 78 ± 4
|  | 10nm |  |  |  |  | 216 ± 6 | have demonstrated that the use of different surface coatings does not influence the toxicity induced by AuNps in HeLa cells and suggested that the lack of toxicity was because AuNps were stored intracellularly in membrane bound vesicles, and therefore particles could not directly interfere with the nuclei or with other cytoplasmic organelles and induce toxic events.
|  | 17nm |  |  |  |  | 287 ± 6
|  | 30nm |  |  |  |  | 57 ± 2
|  | 45nm |  |  |  |  | 192 ± 4
|  | 50nm |  | 50 nm particles has Highest celllular uptake |  | Radiation Sensitizers | 1.X10^9 gold nanoparticles/ml | Size 50 nm has the higehest cellular uptake | https://www.jstor.org/stable/pdf/40605584.pdf?refreqid=fastly-default%3Afc889048c1eff9553dd41759b2cc4c0d&ab_segments=0%2Fbasic_search_gsv2%2Fcontrol&origin=&initiator=&acceptTC=1
|  | 14 nm |  |  |  |  | 1 X 10^8 goldnanoparticles/ml
|  | 74nm |  |  |  |  | 1 X 10^7 goldnanoparticles/ml
|  | 25 nM |  |  | Thiol (–SH) | PEG | 2.8 × 105 cells per well) |  | https://jstor.org/stable/pdf/26506331.pdf?refreqid=fastly-default%3Af813d55e59a4ffcfcee8770af1da56a4&ab_segments=0%2Fbasic_search_gsv2%2Fcontrol&origin=&initiator=&acceptTC=1
|  | 25 nM |  |  |  |  | 3.5 × 104 cells per well
|  | 3–10 nm |  |  | amino/acetamido group and secondary hydroxyl groups | chitosan (CH) | 75 µM- 85% cell viability loss | 75 µM, which increased with the concentration, reaching 85% and 100% of cell viability loss, respectively, at 150 µM | https://www.tandfonline.com/doi/full/10.2147/IJN.S165289 | The absorption spectra of gold nanoparticles (GNP) and RNA were taken by an UV-visible spectrophotometer (Carry 400, Varian) operated at a resolution of 2 nm
150 - 100% cell viability loss
|  | 10-20nm |  |  |  | Pongamia pinnata extract | 50 microg/mL | We also investigated that variation in HAuCl4 concentration (ranging from 0.25 to 1 mM) for better optimization of AuNPs formation does not bring much changes in the anticancer potential of these AuNPs in HeLa cells. | Emerging Antineoplastic Plant-Based Gold Nanoparticle Synthesis: A Mechanistic Exploration of their Anticancer Activity Toward Cervical Cancer Cells ¦ Journal of Cluster Science (springer.com)
75
100
| spherical | 110.1 ± 5.3 nm |  | T-Au-PEG>Au-[PLL-g-PEG]-BA>T-Au-PEG |  | polyethylene glycol (PEG) | 25.37 µM | in the HeLa cells, the highest G0/G1 arrest was observed for T-Au-PEG-BA, recording a 1.83-fold increase compared to that for T-Au-[PLL-g-PEG] (1.48-fold), further demonstrating the efficacy of the targeted nanocomplexes over the free drug. | https://www.ncbi.nlm.nih.gov/pmc/articles/PMC8150271/#B21-ijms-22-05072
|  | 97.1 ± 2.5 nm |  |  |  |  | 6.51 µM
|  | 147.2 ± 4.7 nm |  |  |  | poly-L-lysine-graft-polyethylene glycol (PLL-g-PEG) | 23.64 µM
|  | 119.2 ± 3.5 nm |  |  |  |  | 3.26 µM
|  | 97.1 ± 2.5 nm | HEK 293 |  |  | polyethylene glycol (PEG) | 32.4 μM | normal HEK293 cells, recording an IC50 value of 32.4 μM compared to >80 μM recorded for
|  | 119.2 ± 3.5 nm |  |  |  | poly-L-lysine-graft-polyethylene glycol (PLL-g-PEG) | 80 μM
| SPHERE | 43 NM | HELA |  |  |  | 1.9 × 10−5 M m | while in the cases of gold nanospheres, we found that only at concentrations below 1.9 × 10−5 M metabolic activity was normal. Our preliminary results did not indicate any perceivable harmful toxicity to cell membrane, cytoskeleton or nucleus due to our nanospheres at 1.9 × 10−5 Mthese authors also found that spherical gold nanoparticles were more efficiently ingested than nanorods, but in this case, nanorods showed lower toxicity. | https://www.hindawi.com/journals/jnm/2019/7518482/
| NANORODS | 17.2 × 37.8 nm |  |  |  |  | 2.9 × 10−7 M to 3.0 × 10−4 M
| SPHERE | 14nm | HEK-293 |  |  | Sodium citrate | >100ug/ml | The article reported that none of the assays showed any significant cytotoxicity of AuNPs up to 100 μg/ml, which was the highest concentration tested. But when refered to some other articles generally smaller ones have more toxicity compared to larger ones. So if we we increase concentration to greater than 100ug/ml then 14nm size NP will show more toxicty. However, the article did find that the uptake of AuNPs in HEK 293 cells was size-dependent, with 20 nm AuNPs showing higher uptake than 14 nm AuNPs after 24 hours of exposure | https://link.springer.com/article/10.1186/1743-8977-10-50
|  | 20nm |  |  |  |  | >100(ug/ml)
20 nm AuNPs showing higher uptake than 14 nm AuNPs after 24 hours of exposure
|  | 14nm | hela | The results were expressed as the percentage of intracellular Au relative to the total content of Au, both as the intracellular concentration of Au atoms (mM) and as intracellular concentration of NPs (AuNPs/mL). |  | citrate | 5 μM | For the 14 nm spheres, we noticed that citrate-capped nanospheres were more toxic than the MUA-capped spheres, with a significant decrease in cell viability already noticed at 5 lM (p < 0.05), while in the case of the larger 50 nm spheres, this difference in cytotoxicity was also noticed but only at concentrations higherthan 40 mM (p < 0.01). A sizedependent toxicity was also noticed, with 14 nmnanospheres presenting higher toxicity than 50 nm nanospheres (p < 0.05), independent of capping agent | https://sci-hub.ru/10.1080/17435390.2019.1621398
MUA-capped
|  | 50nm |  |  |  | citrate | 40 μM
MUA-capped
Gold nm | quasi-spherical | 10nm | hela cells |  |  | CTAB | 50 μg × ml−1 | gold NPs of 15 nm in size are nontoxic at up to 60-fold higher concentrations | https://pubs.rsc.org/en/content/articlehtml/2013/nr/c3nr01550e
|  | 30nm | hela cells |  |  |  | 25 μg × ml−1
Gold nm | spherical | 3.7 nm | hela cells |  |  | PEG and MPA | 0.08-100 µM | Presence of the particles in the nucleus without obvious cytotoxicity | https://journals.sagepub.com/doi/full/10.1177/1091581819863130
|  | 89.3 nm | hek 293 |  |  | bacitracin | 2.5 ×10−1 to 2.5 × 10−6 mM | Unfunctionalized-AuNPs were more cytotoxic than the functionalized (Bacitracin-AuNPs)
Gold nm | nanorod | 65 nm | hela cells |  |  | CTAB | 0.5 mM | HeLa cells incubated with PEG-stabilized Au NRs at concentrations up to 0.5 mM survived with more than 90% viability after 24 h, as per MTT assay. | https://sci-hub.se/https://doi.org/10.1002/jat.4061
Gold nm | rod | 65 × 11 nm | hela |  |  | CTAB | 0.5 mM | 80% cell death with 0.05 mM CTAB-coated nanorods, only 10% cell death at 0.5 mM PEG-coated nanorods | https://sci-hub.se/https://pubs.acs.org/doi/abs/10.1021/ar800035u
| sphere | 18 nm | hela |  |  | CTAB |  | gold nanoparticles did not cause significant gene-expression patterns or cyotoxicity even though they were internalized in the cells.

## Silver Size
Nanomaterial | Shape | Size (nm) | Cell type | Capping Agent | Cytotoxicity (mg/ml) | Observation | Reference
Silver NP | Spherical | 429.45 nm | Hek | Rhizophora apiculata | 2.5 μL/mL | 100% inhibition | https://www.tandfonline.com/doi/epdf/10.2147/IJN.S289008?needAccess=true
|  |  | HeLa |  |  | 75% Rhizophora apiculata may potentially serve as both a reductant and a capping agent in the synthesis of AgNPs
|  | 100nm | Hek |  | 0.5 ug ml-1 | spherical nanoparticles of sizes less than 100 nm that are effectively cytotoxic in comparison to microparticles.The AgNPs were less effective against HeLa cells in comparison to HEK-293 cells.
|  | 429.45nm |  |  | 1.25 ug ml-1
|  | 100nm | hela |  | 1.94 ug ml-1
|  | 10-18nm | Hek |  | 100 μg/mL. | Results of cytotoxicity study suggest that the green synthesized AuNPs have excellent cell viability even at higher concentrations for both the cell type | https://sci-hub.ru/10.1002/slct.202001230
400μg/mL.
|  |  | Hela |  | 100 μg/mL.
400 μg/mL.
|  | 15-45nm |  |  | 100 μg/mL. | the un-doped ZnO NPs was observed to cause more toxic effects on U87 cells when being compared to the case of silver-doped zinc oxide nanoparticles | https://www.sciencedirect.com/science/article/abs/pii/S0022286021020834
100 μg/mL.
|  | 2-5nm |  |  | 60 μg/mL. | the 2–5 nm NPs give a TT value of 60 μg/mL,46 while with the same cells, for 10–100 nm NPs this value is 10–20 μg/mL.44 | https://www.tandfonline.com/doi/epdf/10.2147/NSA.S78134?needAccess=true
|  | 10nm |  |  | 10 μg/mL.
|  | 50nm |  |  | 20 μg/mL.
|  | 30±5nm |  | Glucose | 2×10^4 AgNPs-G/cell. |  | https://sci-hub.ru/10.1016/j.tiv.2017.02.014
|  | 5nm |  | 95.6% (Citrate) | 8.6 microg/ml | The best material for silver nanoparticles (AgNPs) is a combination of small size, spherical shape, and citrate capping agent for HeLa cells, or small size, spherical shape, and CTAB capping agent for HEK cells. | Cytotoxic Effect of Silver Nanoparticles Synthesized by Green Methods in Cancer ¦ Journal of Medicinal Chemistry (acs.org)
|  | 20nm |  | 88.4% (Citrate) | 10.2 microg/ml
|  | 50nm |  | 81.2% (Citrate) | 11.8 microg/ml |  | Nanotoxic Effects of Silver Nanoparticles on Normal HEK-293 Cells in Comparison to Cancerous HeLa Cell Line. - Abstract - Europe PMC
|  | 100nm |  | 74.8% (Citrate) | 13.4 microg/ml | The cells can uptake AgNPs of any size, but the efficiency decreases with increasing size. The optimal size for cellular uptake is 5 nm for both HeLa and HEK cells. | Green synthesis of silver nanoparticles: methods, biological applications, delivery and toxicity - Materials Advances (RSC Publishing)
|  | 5nm | HEK | 42.2% (CTAB) | 15.6
|  | 20nm |  | 38.0% (CTAB) | 17.4 | The best capping agent for improved cellular uptake in HeLa cells is citrate, which has the lowest toxicity and the highest cellular uptake among the capping agents in the table. The best capping agent for improved cellular uptake in HEK cells is CTAB, which has lower toxicity and higher cellular uptake than citrate for HEK cells.
|  | 50nm |  | 35.6 % (CTAB) | 19
|  | 100nm |  | 32.4 % (CTAB) | 20.8
|  | 10nm | Hela | Citrate | 50 μg/mL. | significant toxicity was observed after 24 h for the 10 nm citratecoated (p ≤ 0.05) and the 10 nm PVP coated (p ≤ 0.0001) AgNPs at the highest dose (50 μg/mL). None of the larger sized AgNPs altered the cell viability. The results showed cytotoxicity only of the 10 nm particles independent of surface coating .This study thus provides support for the so called ‘Trojan horse’ mechanism by whichthe particle form facilitates uptake thereby increasing themetal cellular bioavailability | https://particleandfibretoxicology.biomedcentral.com/articles/10.1186/1743-8977-11-11
|  | 10 nm |  | PVP | 50 μg/mL.
|  | 40 nm |  | Citrate | 50 μg/mL.
|  | 75nm |  |  | 50 μg/mL.
|  | 50 nm |  | uncoated | 10 μg/mL.
|  | 63±8 nm |  | phenolic and flavonoid | LD50 0.3923 µg/ml |  | https://pubmed.ncbi.nlm.nih.gov/31713490/
|  | 22.1 nm |  | Lipoic Acid | 40 μg/mL |  | https://www.ncbi.nlm.nih.gov/pmc/articles/PMC5069413/
|  | 30.3 nm |  | mPEG 5 kDa | 20 μg/mL
|  | 16.1 nm |  | Tannic Acid | 10 μg/mL
|  | 18.6 nm |  | UC(uncapped) | 10 μg/mL
silver nm | cubical | 33nm | hela | SDS,PVP | 23% | Nanoparticles of smaller size were found to be more toxic than larger size particles observed through | https://iopscience.iop.org/article/10.1088/2053-1591/ac1de3/meta
|  | 81nm | hela | SDS,PVP | 31.5 μg ml−1
silver nm | Spherical | 40nm | hela | SDS,PVP | 31.5 μg ml−1 | Nanoparticles of smaller size were found to be more toxic than larger size particles observed through | https://iopscience.iop.org/article/10.1088/2053-1591/ac1de3/meta
|  | >100nm | hek 293,hela | SDS,PVP | 0.062 μg ml−1, 1.98 μg ml−1
silver nm | spherical | 442 ​nm | hela ,hek 293 | capped with 50 ​ml of distilled water | 100 ​μL | the synthesis images with a ratio of 1:2, 1:5, and 1:10 showed more scattered nanoparticles. In all samples, the formation of AgNPs with diameters of 50.0 ​± ​12.4 ​nm is also observed. | https://www.sciencedirect.com/science/article/pii/S2666086521001533#bib77
|  | 429 ​nm | hela,hek293
|  | 439 ​nm | hela,hek293
|  | 449 ​nm | hela,hek293
|  | 431 ​nm | hela,hek293
silver nm | crystallite | 11.204 | hela ,hek 293 | The kei-apple leaf extract effectively mediated the synthesis by acting as a capping and reducing agent | 1–20 μg ml−1 | A dose-dependent profile was observed for the used concentration range. The estimated IC50 value for the nanoparticles was 9.34 ± 0.010 μg ml−1 while the standard drug was 2.94 ± 0.014 μg ml−1. | https://iopscience.iop.org/article/10.1088/2053-1591/ace29e/meta
|  | 9.743 |  |  | 13.8 μg ml−1
|  | 9.743 |  |  | 13.8 μg ml−1
|  | 9.743 |  |  | 1–20 μg ml−1
|  | 9.743 |  |  | 13.8 μg ml−1

## Other Size
Nanomaterial | Shape | Size (nm) | Cell type | Capping Agent | Cytotoxicity (mg/ml) | Observation | Reference
SiO2 | bell-shaped | 70 nm | HeLa |  | 50 μg/mL | Cytotoxicity: 70nm >200 nm, 500nm | https://www.tandfonline.com/doi/epdf/10.2147/IJN.S276105?needAccess=true
200 nm
500 nm
|  | 10nm | Rat hippocampal cells HEK293. |  | 0.0001−5 mg/mL | Cytotoxicity: 10nm >30 nm>100nm>400 nm>1500 nm
30nm
100nm
400nm
1500 nm
CuS NP |  | 0.83 (AR) | Hela | Alanine | 0.06 μg/ml | The in vitro cytotoxicity tests shows that the particles were nontoxic at low to moderate concentrations and only induced toxicity at higher concentrations. Particles synthesized at 95 °C were less toxic compared to other nanoparticles (35 and 65 °C), as informed by the CC50 values. However, since it is known that copper ions and materials that contain sulphur are toxic, various points need to be investigated before looking at biological applications. Those points include the duration or time frame of detecting the toxicity of nanoparticles, and the concentration of the nanoparticles. | Analytical Biochemistry ¦ Journal ¦ ScienceDirect.com by Elsevier
|  | 1.10 (AR) |  |  | 0.11 μg/ml
|  | 1.40 (AR) |  |  | 0.2 μg/ml
ZnS NP | spherical | 4nm | HEK |  | 4.75mM | Cytotoxicity measurements carried out in HEK-293 cells showed clear dependence of cytotoxicity on the particle size. | Cytotoxicity of nanoparticles - Are the size and shape only matters? or the media parameters too?: a study on band engineered ZnS nanoparticles and calculations based on equivolume stress model: Nanotoxicology: Vol 13, No 8 (tandfonline.com)
|  | 10nm |  |  | 2.75mM | There is a significant reduction in toxicity of the cells treated with 4 nm (LD50 ¼ 4.84 mM) as compared to 25 nm (LD50 ¼ 2.34 mM) under DMEM media w/o FBS. It is important to note that the toxicity is the highest in cells treated with NPs of size 25 nm irrespective of the FBS content in the media, even though FBS is a major factor for the viability of cells
|  | 25nm |  |  | <2.5mM
ZnO NP | Sphere | 27.3nm | Hela |  | 30.05 μg/mL | The nanoparticles also showed better proliferative activity against HEK 293 cells than HeLa cells | https://www.sciencedirect.com/science/article/pii/S246822762200271X
|  |  | HEK |  | 33.25 μg/mL
TiO2 NP | Rectangular | 1-100nm | Hela | 5-Fluorouracil | 17.48 µg/mL (IC50) | TiO2-(1) was found to possess the best activity on the HEK 293 cell line with an IC50 value of 34.27 µg/mL. This is so because HEK 293 is a normal cell line and the higher the IC50 value, the safer the cell line. | https://www.sciencedirect.com/science/article/pii/S2211715623002461
|  |  |  | TiO2(1) Volume 10ml | 29.73
|  |  |  | TiO2(2) Volume 20ml | 35.93 | However, the standard 5-Fluorouracil (IC50 in HeLa = 17.48) possed a better activity than TiO2-(1) and the rest of the prepared TiO2 nanoparticles
|  |  |  | TiO2(3) Volume 40ml | 31.55
|  |  | HEK | 5-Fluorouracil | 6.05 | Therefore, in general, the TiO2 nanoparticles were less toxic to healthy HEK 293 cell line than the standard drug, which thus suggests they could be applicable in area where it is important to avoid harming healthy cells line, such as water treatment and agricul
|  |  |  | TiO2(1) Volume 10ml | 34.27
|  |  |  | TiO2(2) Volume 20ml | 23.98 | Conclusively, from the collected data, TiO2-(1) possed the best cytotoxicity in both cell lines, because it displayed the most specific activities as it has the least IC50 vlaue for the HeLa cell line (29.73 µg/ mL) and the highest IC50 value for the normal cell line of HEK 293 (34.27 µg/mL).
|  |  |  | TiO2(3) Volume 40ml | 27.84
SeNPs | spherical | 0 nm to 50 nm | HeLa-229 cells | SPS surface decoration | 10 μmol·L−1 | selenium generally have a low degree of absorption and increased toxicity. | https://www.ncbi.nlm.nih.gov/pmc/articles/PMC5901133/
AS-Ag NPs | spherical | 6 to 7 nm | HEK-293 and HeLa cells | UV sterilized | 200–6.25 μg/mL(25 μg/mL) | 25 μg/mL as the desired concentration for effective antibacterial activity and supports IC50 cell death in anti-pro- liferation effect on HeLa cell | https://www.sciencedirect.com/science/article/pii/S1369800119304019?via%3Dihub
Nano-TiO2 P25 | crystal structure of 25% rutile and 75% anatase | 21 nm | HeLa |  | 100 μg/mL(60% compared with 0 μg/mL) | The toxicity analysis was done on 0, 5, 50, 100, 500 μg/mL at 50μg/ml there was no apparent cytotoxicity but significant phototoxicity(cell viability decreased below 50%).When the concentration was increased to 100 µg/mL or 500 µg/mL, the cell viability was decreased by about 60% and 80% compared with 0 µg/mL. | https://www.ncbi.nlm.nih.gov/pmc/articles/PMC7602383/
500 μg/mL viability HeLa cells decreased by 80%,
50 μg/mL(No cytotoxicity)
50 μg/mL(phototoxicity )cell viability decreased below 50%.
AlNps | Rod shaped | 6.2 ± 0.6 (long) | Hek 293 |  | 20 μg/mL. | ATP production was the most decreased in HEK-293 cells and BEAS-2B cells exposed to 20 µg/mL long-AlNRs, and significant differences between both types of AlNRs were observed in HEK-293, BEAS2B, and H9C2 cells. long-AlNRs induced significant membrane damage in HEK-293 and BEAS-2B cells (Fig. 8).In this study, we evaluated the cytotoxicity of two types of AlNRs using MTT, ATP, and LDH assays, as well as the xCELLigence system, and long-AlNRs generally induced stronger toxicity compared with short-AlNRs. | https://link.springer.com/article/10.1007/s00204-014-1332-5
2.1 ± 0.4
Zno | tubes | 50 micro meter | Hela | CNT-coated | 50 μg/mL. | In the case of carbon nanotubes and GO, it is the morphology rather than the composition factor that triggers the cytotoxic response in the HeLa cells | https://www.hindawi.com/journals/jnm/2019/7518482/
| wires | 500 nm
cu np | spherical | 25 nm | hela | CTAB and SDS | 12.5 μg/ml | Observation of the shape formation between Formulations 2 and 6 also clearly indicates the size reduction of the spheres upon the addition of SDS corroborating the use of SDS in controlling nano-size | https://www.sciencedirect.com/science/article/pii/S0928493116320288
70 nm

## Gold Shape
Nanomaterial | Shape | Size (nm) | Cell type | Capping Agent | Cytotoxicity (mg/mL) | Observation | Reference
Gold NP | Sphere | 15nm | Hela | Citrate | 0.42mg/ml | If the goal is to enhance cellular uptake, then spherical AuNPs might be better than rod-shaped AuNPs | https://www.mdpi.com/2624-8549/4/2/26 https://www.frontiersin.org/articles/10.3389/fphar.2021.664123/full
|  |  |  | PEG | 1.02mg/ml | if the goal is to minimize cytotoxicity, then PEG-capped AuNPs might be better than citrate-capped AuNPs
| Rod | 25nm |  | Citrate | 0.32mg/ml | PEG is a better capping agent than citrate for improving cellular uptake of AuNPs in HeLa cells, regardless of their shape and size.
|  |  |  | PEG | 0.78mg/ml
| Spheres | 50 |  | CTAB | 0.1(ug/ml) | Gold spheres that too with 50nm were found too be having higher toxicity compared to rods and cibes | https://academic.oup.com/toxres/article/4/4/796/5573540
| Rods | 10x45 |  |  | 0.3
| Cubes | 50 |  |  | 0.6
| Spheres | 43 |  |  | 1.5 |  | https://www.tandfonline.com/doi/full/10.3109/17435390.2010.528847
| Rods | 39 |  |  | 16
| Spheres | 100 |  | 4-aminothiphenol and cysteamine | 1.9x10^-5 M | the article states that spherical gold nanoparticles caused more damage to the mitochondria of HeLa cells than rod-shaped gold nanoparticles. Mitochondria are the powerhouses of cells, and damage to them can lead to cell death. This suggests that the spherical nanoparticles may have been able to penetrate the cells more deeply and cause more damage to their internal structures. | https://pubmed.ncbi.nlm.nih.gov/28414162/#:~:text=Our%20results%20shown%2C%20the%20viability,M%2C%20while%20in%20the%20cases
| Rods |  |  |  | 3.0 x 10^-4 M
| Sphere | 10nm | Hela and HEK |  | >300 | The toxicity values are given as IC50, which is the concentration of the nanoparticles that causes a 50% reduction in cell viability. From the table, we can see that the spherical nanoparticles had the highest IC50 value, indicating the lowest toxicity, while the nanoflowers had an IC50 value of 100-200 μM, indicating moderate toxicity. The nanorods, nanoprisms, and nanostars had IC50 values of 10-20 μM, indicating high toxicity. The study used two different cell lines, HeLa and HEK293T, to test the cytotoxicity of the nanoparticles. | https://link.springer.com/article/10.1007/s10856-017-5902-y
| flower | 370nm |  |  | 100-200
| rod | 41nm |  |  | 2023-10-20
| prism | 160nm |  |  | 2023-10-20
| stars | 240nm |  |  | 2023-10-20
| SPHERE | 43 NM | Hela |  | 1.9 × 10−5 M m | while in the cases of gold nanospheres, we found that only at concentrations below 1.9 × 10−M metabolic activity was normal. Our preliminary results did not indicate any perceivable harmful toxicity to cell membrane, cytoskeleton or nucleus due to our nanospheres at 1.9 × 10−5 M these authors also found that spherical gold nanoparticles were more efficiently ingested than nanorods, but in this case, nanorods showed lower toxicity. | https://www.hindawi.com/journals/jnm/2019/7518482/
| NANORODS | 17.2 × 37.8 nm |  |  | 2.9 × 10−7 M to 3.0 × 10−4 M
| Spheres | 8.7 ± 1.7 nm, |  | Chitosan | 127.1 μM | nanorods showed a very high toxicity; thus, the cytotoxicity of nanorods containing a low range of Au concentrations was also evaluated (Fig. 9e). At concentrations as low as 8 μM Au, nanorods showed concentration-dependent cytotoxicity | https://link.springer.com/article/10.1186/s11671-019-2967-1
| nanostars. | 99.0 ± 47.0 nm. |  |  | 81.8 μM
| Nano Rods | 60.4 nm and 16.4 nm |  |  | 8 μM
| spheres | 14 nm |  | MUAcapped | 5 μM | MUAcapped stars were more toxic than the 50 nmspheres of same capping (p < 0.0001). , the MUA-capped 50 nm nanostars and the 14 nm citrate-capped nanospheres were the most cytotoxifollowed by the 50 nm citrate-capped spheres | https://sci-hub.ru/10.1080/17435390.2019.1621398
| nanostars | 50 nm
| rods | 30nm X 80nm |  | CTAB | 10^9 grain/g | Sphere-shaped AuNPs displayed the best biocompatibility, compared with rod- and cube-shaped of AuNPs, and rod-shaped AuNPs was more toxic than cube-shaped AuNPs. In the case of cube-shaped AuNPs group, the mice were median severity when the AuNPs content reached up to 109 grain/g, but such median severity was observed by the mice in rod-shaped AuNPs group even at a much lower level of 5 × 108 grain/g. Upon raising the concentration of rod-shaped AuNPs to 109 grain/g, all the mice in this group were killed. | https://sci-hub.ru/10.1166/jnn.2011.3094
https://www.sciencedirect.com/science/article/pii/S1549963419300152#bb0305
| cube | 50nm |  |  | 10^8grain/g
| spherical | 40 nm diameter |  |  | 5×10^8–10^9 grain/g
Gold nm | rod | 40 nm | hela | CTAB | 15 µg/mL | At a similar concentration, it was observed that AuNRs could induce a higher level of cell death compared to AuNPs (P<0.05). For instance, at a concentration of 15 µg/mL, cell viability was 40% for AuNPs and 22% for AuNRs. | https://www.ncbi.nlm.nih.gov/pmc/articles/PMC8343815/
| sphere |  | hela |  | 15 µg/mL
Gold nm | spherical | 1–100 nm | hela and hek293 | C.tora | 10 µg and 12.5 µg/mL. | No effect on cell viability was observed in HEK293 cells using different concentrations of AuNPs (0–300 μg/mL). | https://www.mdpi.com/2079-4991/12/7/1102
| oval |  | hela and hek293 |  | 10 µg and 12.5 µg/mL.
Gold nm | cylindrical | 150–200 nm | hela | CTAB | larger than 1 μ m | we found that CTAB is the origin of the observed cytotoxicity of AuNRs. | https://sci-hub.se/https://onlinelibrary.wiley.com/doi/abs/10.1002/smll.201100001
| nano rods |  | hela |  | larger than 1 μ m
Gold nm | hexagons | 1–10 nm | hela | PVP | 30 ± 5 g/mL | The sizes of nanoparticles change from 5.2 nm to 6 nm, bearing shapes such as hexagons, pentagons, and squares under HRTEM observation, whose corresponding three-dimensional shapes are cuboctahedron, icosahedron, and a cube, respectively. | https://www.mdpi.com/1420-3049/26/21/6389
| belts |  | hela
| rods |  | hela
| triangles |  | hela
| octahedron |  | hela
| dumbbells |  | hela

## Silver Shape
Nanomaterial | Shape | Size (nm) | Cell type | Capping Agent | Cytotoxicity (mg/ml) | Observation | Reference
Silver NP | Spherical | 40 | hela |  | 25-50(ug/ml) | Compared with other shapes, spherical AgNPs exhibit better cytotoxicity due to the higher surface-to-volume ratio | https://www.ncbi.nlm.nih.gov/pmc/articles/PMC7415816/
| Cubic | 35 |  |  | 0-100(ug/ml)
| Spherical | 100 | HEK |  | 0.5(ug/ml) | The IC50 values determine that the AgNPs were almost three-fold toxic towards HEK-293 cells in comparison to toxicity exerted on HeLa cells | https://www.tandfonline.com/doi/full/10.2147/IJN.S289008
|  |  | hela |  | 1.25(ug/ml)
|  | 45 | hek |  | 6.05(ug/ml) | The difference in the proliferative activity of AgNPs against tested cell lines may be attributed to different metabolism and multiplication rate of the cells | https://www.sciencedirect.com/science/article/pii/S246822762200271X
|  |  | hela |  | 17.48(ug/ml)
| spindle shape | 60 nm | HEK293T |  | 40 μg/mL | HEK293T cells reduced from 0.65 to 0.40 for cells exposure to 40 μg/mL of AgNPs. | https://pubs.acs.org/doi/full/10.1021/acsomega.8b00608
| single-walled nanotubes (SWCNTs) | 50 nm |  |  | 100 μg/mL, | HEK293 cells show reduced (p < 0.05) viability and proliferation with increasing concentrations of graphene oxide. | https://www.mdpi.com/2079-4991/9/7/969
| Sphere | 20-60nm |  | PVP | 6.25 μg/mL | This suggests that the shape of the AgNPs does not affect their cytotoxicity towards the kidney cells, and that other factors, such as size, surface chemistry, and cell type, may play a more important role in determining the toxicity of AgNPs. However, this data does not show the antibacterial effects of AgNPs with different shapes, which may vary depending on the type and strain of the bacteria. | Synthesis of silver nanoparticles, influence of capping agents, and dependence on size and shape: A review - ScienceDirect
Platelet
Cube
Rod
silver nm | spherical | 4 to 41 nm | hela |  | 31.78 ± 2.2 µg/mL | The reduction of silver nitrate to AgNPs using the composite pigment was first observed visually and then spectrophotometrically | https://www.mdpi.com/2079-4991/9/7/1042
| rod-shaped |  | hek 293 |  | 27.79 ± 2.3 µg/mL
| triangular |  | hela |  | 31.78 ± 2.2 µg/mL
silver nm | triangular-shaped | triangular-shaped | hek 293 | (PVP and CT) | 50 and 100 µg/mL | cell line to uncoated (20, 40, 60, and 80 nm) and PVP-AgNPs (10, 50, and 75 nm) and found a cell shrinkage effect due to uncoated particles, whereas cell elongation was evident after treatment with PVP-coated particles | https://scholar.googleusercontent.com/scholar?q=cache:NZ4kvEGqzrsJ:scholar.google.com/+Effect+of++different+shapes+on+toxicity+of+nano+particles+of+silver+on+hela+and+hek+cells&hl=en&as_sdt=0,5
| spherical | spherical
| rod shaped | rod shaped
silver nm | round | 26.85 nm | hela | phytochemicals | 400 µg/ml | AgNPs emit light between 400 and 800 nm depending on the size, shape and morphology. The AgNPs showed their characteristic absorption maxima between 310 and 800 nm; maximum peak was observed 450 nm | https://www.tandfonline.com/doi/full/10.1080/21691401.2021.1899193
spherical
silver nm | Spherical | 80– 120 nm | hela | terpenoids | 20 μg/ml | Synthesis of AgNPs is reported in different ranges of pH, however, pH 7 is considered optimal for its synthesis | https://sci-hub.se/https://doi.org/10.2217/nnm-2016-0279
| Cubical | 78 nm | hela |  | 300 μg/ml
| spherical | 78 nm | hela |  | 300 μg/ml
| Spherical | 14 nm | hela |  | 20 μg/ml 1

## Quantum Dot
Nanomaterial | Shape | Size (nm) | Cell type | Capping Agent | Cytotoxicity (mg/ml) | Observation | Reference
ZnO NP | Dot | 1–10 nm | Hela |  | 50 µg/mL | the cytotoxicity of ZnO QDs in HEK-293T cells was greater than in HeLa cells. However, Roshini et al. reported that ZnO QDs showed less toxicity to HEK-293 cells but significantly induced cytotoxicity in human breast cancer cells | https://www.frontiersin.org/articles/10.3389/fphar.2020.00131/full | 1
|  |  | HEk |  |  | reduced by 50 µg/ml ZnO-QDs after only 6 h
ZnO QDs induced obvious cytotoxicity at a concentration of 50 µg/ml, and viability of HEK-293T cells was lower than that in HeLa cells
Carbon NP |  | 4-6nm | Hela |  | 180 ± 0.5 μg/mL | Among the particles, Ag@CDs showed the highest inhibition of HeLa cells with an IC50 value (concentration where 50% cell death is observed) of around 50 ± 1:0 μg/mL, while CDs showed the least toxicity with an IC50 value of around 180 ± 0:5 μg/mL. Au@CDs showed an IC50 value of 150 ± 0:08 μg/mL, thus signifying minimal toxicity of Au@CDs | Comparative In Vitro Cytotoxicity Study of Carbon Dot-Based Organometallic Nanoconjugates: Exploration of Their Cell Proliferation, Uptake, and Localization in Cancerous and Normal Cells (hindawi.com) | 2
Gold@Carbon NP |  |  |  |  | 150 ± 0.08 μg/mL | The Ag@CDs (50 μg/mL) were found to be toxic to the HeLa cells compared to CDs and Au@CDs, thus signifying particle-type-specific toxicity. While the CD and Au@CD particles did not exhibit acute toxicity even at a high dose (100 μg/mL), distinct interaction with the HeLa cells was observed.
Silver@Carbon NP |  |  |  |  | 50 ± 1.0 μg/mL | Ag@CDs had potent therapeutic potential, signifying their potential as a promising anticancer drug, and secondly, the CDs and Au@CDs at a defined dose could be used as probes for detection and also bioimaging agents.
ZnS |  | 3.60 ± 0.12 nm | Hela |  | 1.8 mg/ml | indicated higher toxicity of the core-only QD in comparison to the core-shell structure. | https://link.springer.com/article/10.1007/s11051-018-4281-8 | 3
ZnSe@ZnS |  | 4.80 ± 0.20 nm |  |  | 3.8 mg/ml
ZnS |  | 3.60 ± 0.12 nm | HEK |  | 2.6 mg/ml | core-shell structure was found to possess higher antimicrobial property towards gram-positive bacteria
ZnSe@ZnS |  | 4.80 ± 0.20 nm |  |  | 4.5 mg/ml | Further, the cellular uptake and fluorescence intensity of core-shell QD was significantly higher.
TGA/TGH CdTe QDs |  | 3.8 nm | HeLa |  | 45 μg mL−1 | only 62.2% of the HeLa cells remained alive after 24 h incubation with 45 μg mL−1 TGA/TGH CdTe QDs. | https://pubs.rsc.org/en/content/articlehtml/2019/ra/c9ra00022d | 4
GQDs |  | <5 nM | HEK |  | 0.289 µg/mL | Small GQDs showed significantly more attraction toward cancerous cells and expressed high absorbance as compared to larger GNPs at 50 nm. | https://www.tandfonline.com/doi/full/10.2147/IJN.S195333
G NP |  | 10 nm |  |  | 0.676 µg/mL
|  | 25 nm |  |  | 0.805 µg/mL
|  | 50 nm |  |  | 1.32 µg/mL
CdSe/ZnS | dot | < 100 nm | HEK293 | PEI,PEG | (∼ 10% viability) | Duan and Nie demonstrated in HeLa cells that CdSe/CdS/ZnS capped with polyethyleneimine (PEI, used for endosomal escape properties) was extremely toxic (∼ 10% viability), but this toxicity could be markedly reduced when the PEI was grafted to PEG (∼ 90% viability) | https://sci-hub.se/https://doi.org/10.1517/17425240903167934
<2 nm
25 – 40 nm
cdse | dot | 31 ± 2 nm | hek | CTAB | ~60 % | Around 60 % cytotoxicity was observed in CTAB, AET, SDS, TBAI, DTAB-coated QDs and QD100 in 72 h in both HEK and MCF-7 cell lines. TBAI indicated 30 % cytotoxicity in 72 h but approximately 10 % in 24 h. | https://link.springer.com/article/10.1007/s11051-014-2382-6#Tab1
|  | 32 ± 2 nm | hek | TOP | ~100 %
|  | 33 ± 2 nm | hek | DTAB | ~60 %
|  | 34 ± 2 nm | hek | TBAI | ~60 %
|  | 35 ± 2 nm | hek | SDS | ~60 %
zno | dot | 0.1 nm and 100 nm | hek | PEG-COOH | 14 µg/mL | The cytotoxicity of ZnO nanoparticles was noticed after 6 h at the highest concentration of 20 g/ml. This report showed that ZnO nanoparticles were internalized by the HEK and bring out a cytotoxic and genotoxic response | https://sci-hub.se/https://doi.org/10.1166/jbn.2011.1324
|  | 20–120 nm | hek | PEG-COOH | 20 µg/mL
graphene | dot | 475 ± 25 nm | HeLa cells | collagen | 1 mg/mL | Increase in cell viability over 100% for the formulation in HEK-293 cells is similar to that observed | https://sci-hub.se/https://www.sciencedirect.com/science/article/abs/pii/S1549963421000514
|  | 535 ± 20 | HEK-293 | collagen

## Other Shape
Nanomaterial | Shape | Size (nm) | Cell type | Cellular Uptake | Cytotoxicity (mg/ml) | Observation | Reference
Polysterene NP | Spheres | 20 | Hela | Cellular Uptake More for spheres | 50(ug/ml) | Cell viability decrease drastically if we increase concentration from 50 to 400 for spheres. Where as for disks, viability didn't decrease much even after concentration of 50. So spheres are more toxic compared to disc | https://pubs.acs.org/doi/abs/10.1021/am300840p
| Disks |  |  |  | >400
| Spheres |  | HEK |  | 50
| Disks |  |  |  | >400
Zinc Oxide NP | Rods | 100-200nm | Hek | Cellular Uptake : rods>flowers | 50(ug/ml) | Flower edges are rounded when compared to rods so less penetrartion into the cells, so lesser toxic and lesser uptake compared to rods | https://pubmed.ncbi.nlm.nih.gov/21140179/#:~:text=Among%20all%20the%20nanostructures%2C%20nanoparticles,cells%20at%20all%20effective%20concentrations
| flowers |  |  |  | 100
| Rods |  | Hela |  | 25
| Flowers |  |  |  | 50
TiO2 | spherical | 10 nm |  |  | 74.29 ± 8.95 μg/mL | HeLa cells under NPt treatment (Figure 2b,f) exhibited a drastic increase in cell mortality as early as 62.50 μg/mL with a reduction in formazan production (Figure 2f), achieving virtually no synthesis from 250.0 μg/mL | https://pubs.acs.org/doi/10.1021/acsomega.0c03759
NPt |  |  |  |  | 53.74 ± 2.95
Pt(acac)2 |  |  |  |  | 800.70 ± 5.0% μg/mL